## Table 1
Year | First Author | Alloy, condition/form | Composition, wt% | c | TA, % | Exp | M | CR, mm/y | Ref | Mg | Fe | Al | Ca | Zn | Mn | Sn | Cu | In | Au | Sn | Y | V | Ti | Si | Ni | Nd | Ce | Gd | Sr | Ge | Sr | Zr | Sm | Pb | B | La | Pr | Li | Cd | Hg | RE
2019 | Bahmani | MgMnCa, XM11 | Mg,0.52Mn,0.39Ca | B | 0.9 | 1, 7 d | Pw | 1.7 | 18 | Mg |  |  | 0.39 |  | 0.52
2019 | Bahmani | MgMnCa, XM11 | Mg,0.52Mn,0.39Ca | B | 0.9 | 1, 0.5 h | Pi | 0.64 | 18 | Mg |  |  | 0.39 |  | 0.52
2019 | Bahmani | MgMnCaAl, AXM211 | Mg,0.48Mn,0.42Ca,2.38Al | B | 3.3 | 1, 7 d | Pw | 8.7 | 18 | Mg |  | 2.38 | 0.42 |  | 0.48
2019 | Bahmani | MgMnCaAl, AXM211 | Mg,0.48Mn,0.42Ca,2.38Al | B | 3.3 | 1, 0.5 h | Pi | 1.5 | 18 | Mg |  | 2.38 | 0.42 |  | 0.48
2019 | Bahmani | MgMnCaSn, TXM911 | Mg,0.54Mn,0.49Ca,9.14Sn | B | 10 | 1, 7 d | Pw | 8.8 | 18 | Mg |  |  | 0.49 |  | 0.54 | 9.14
2019 | Bahmani | MgMnCaSn , TXM911 | Mg,0.54Mn,0.49Ca,9.14Sn | B | 10 | l, 0.5 h | Pi | 2 | 18 | Mg |  |  | 0.49 |  | 0.54 | 9.14
2019 | Bahmani | MgMnCaZn , ZXM411 | Mg,0.56Mn,0.44Ca,3.90Zn | B | 4.9 | 1, 7 d | Pw | 3.6 | 18 | Mg |  |  | 0.44 | 3.9 | 0.56
2019 | Bahmani | MgMnCaZn , ZXM411 | Mg,0.56Mn,0.44Ca,3.90Zn | B | 4.9 | l, 0.5 h | Pi | 0.46 | 18 | Mg |  |  | 0.44 | 3.9 | 0.56
2019 | Cao | Pure Mg, ep | Mg,0.0028Fe | P | 0.08 | 2, 7d | PAH | 0.5 | 19 | Mg | 0.0028
2019 | Cao | Pure Mg, ep | Mg,0.0028Fe | B | 0.08 | 2, 7d | Pi,EIS | 0.2 | 19 | Mg | 0.0028
2019 | Cao | Pure Mg, ep | Mg,0.0028Fe | B | 0.08 | 3, 7d | PAH | 16 | 19 | Mg | 0.0028
2019 | Cao | Pure Mg, ep | Mg,0.0028Fe | B | 0.08 | 3, 7d | Pi,EIS | 12 | 19 | Mg | 0.0028
2019 | Gore | Pure Mg | [Fe] < 0.001 | P | 0.06 | 4, 1 d | Pw | 0.8 | 20 |  | 0.001
2019 | Gore | Pure Mg | [Fe] < 0.001 | B | 0.06 | 4, 10 m | Pi | 0.3 | 20 |  | 0.001
2019 | Gore | Mg0.14In | [Fe] = 0.002,0.14In | B | 0.2 | 4, 1 d | Pw | 7 | 20 |  | 0.002 | [6 empty] | 0.14
2019 | Gore | Mg0.14In | [Fe] = 0.002,0.14In | B | 0.2 | 4, 10 m | Pi | 0.6 | 20 |  | 0.002 | [6 empty] | 0.14
2019 | Gore | Mg0.11Au | [Fe] = 0.003,0.11Au | B | 0.2 | 4, 1 d | Pw | 50 | 20 |  | 0.003 | [7 empty] | 0.11
2019 | Gore | Mg0.11Au | [Fe] = 0.003,0.11Au | B | 0.2 | 4, 10 m | Pi | 1 | 20 |  | 0.003 | [7 empty] | 0.11
2019 | Cain | AZ31B-H24 | 3.02Al,0.99Zn,0.33Mn,0.005Fe | B | 4.3 | 5, 1 d | Pi | 3.4 | 21 |  | 0.005 | 3.02 |  | 0.99 | 0.33
2019 | Cain | Mg1Sn | 1.23Sn,0.02Al,0.005Zn,0.002Mn,0.002Fe | B | 1.2 | 5, 1 d | Pi | 6.8 | 21 |  | 0.002 | 0.02 |  | 0.005 | 0.002 |  |  |  |  | 1.23Sn
2019 | Cain | Mg5Sn | 5.48Sn,0.03Al,0.005Zn,0.004Mn,0.007Fe | B | 5.4 | 5, 1 d | Pi | 4.1 | 21 |  | 0.007 | 0.03 |  | 0.005 | 0.004 |  |  |  |  | 5.48Sn
2019 | Cain | Mgl0Sn | 10.65Sn,0.02Al,0.004Zn,0.002Mn,0.001Fe | B | 10.6 | 5, 1 d | Pi | 1.4 | 21 |  | 0.001 | 0.02 |  | 0.004 | 0.002 |  |  |  |  | 10.65Sn
2019 | Hu | AZ91 | 9.12Al,0.89Zn,0.23Mn | R | 10.2 | 4, 1 d | Pw | 1 | 22 |  |  | 9.12 |  | 0.89 | 0.23
2019 | Hu | AZ910.5Sm | 8.98Al,1.12Zn,0.19Mn,0.48Sm | R | 10.8 | 4, 1 d | Pw | 0.9 | 22 |  |  | 8.98 |  | 1.12 | 0.19 | [17 empty] | 0.48Sm
2019 | Hu | AZ911.0Sm | 9.08Al,0.96Zn,0.18Mn,0.92Sm | R | 11.1 | 4, 1 d | Pw | 0.7 | 22 |  |  | 9.08 |  | 0.96 | 0.18 | [17 empty] | 0.92Sm
2019 | Kim | CP Mg | 0.001Al,0.001Mn,0.003Y,0.402Fe | B | 0.4 | 6, 3 d | Pw | 230 | 23 |  | 0.402 | 0.001 |  |  | 0.001 | [5 empty] | 0.003Y
2019 | Kim | Mg3AI | 2.878Al,0.004Mn,0.003Y,0.291Fe | B | 3.2 | 6. 3 d | Pw | 215 | 23 |  | 0.291 | 2.878 |  |  | 0.004 | [5 empty] | 0.003Y
2019 | Kim | Mg3Al0.3Mn | 2.598Al,0.253Mn,0.003Y,0.0094Fe | B | 2.9 | 6, 3 d | Pw | 17 | 23 |  | 0.0094 | 2.598 |  |  | 0.253 | [5 empty] | 0.003Y
2019 | Kim | Mg3Al0.03Y | 2.598Al,0.001Mn,0.033Y,0.0061Fe | B | 2.6 | 6, 3 d | Pw | 5.6 | 23 |  | 0.0061 | 2.598 |  |  | 0.001 | [5 empty] | 0.033Y
2019 | Kim | Mg3Al0.2Y | 2.660Al,0.001Mn,0.176Y,0.0051Fe | B | 2.8 | 6, 3 d | Pw | 1.4 | 23 |  | 0.0051 | 2.66 |  |  | 0.001 | [5 empty] | 0.176Y
2019 | Kim | Mg3Al0.5Y | 2.900Al,0.001Mn,0.548Y,0.0039Fe | B | 3.5 | 6, 3 d | Pw | 1.8 | 23 |  | 0.0039 | 2.9 |  |  | 0.001 | [5 empty] | 0.548Y
2019 | Abdel-Gawad | Pure Mg | Undisclosed | B | 0.01 | 7, 10 d | Pw | 5 | 24 | Undisclosed
2019 | Abdel-Gawad | Pure Mg | Undisclosed | B | 0.01 | 7, 0.5 h | Pi | 0.13 | 24 | Undisclosed
2019 | Abdel-Gawad | Mg1Zn0.6Ca, cast | 1.037Zn,0.019Fe,0.079V,0.014Ti,0.245Si,0.567Ca | B | 1.9 | 7, 10 d | Pw | 3.9 | 24 |  | 0.019 |  | 0.567 | 1.037 | [7 empty] | 0.079V | 0.014Ti | 0.245Si
2019 | Abdel-Gawad | Mg1Zn0.6Ca, cast | 1.037Zn,0.019Fe,0.079V,0.014Ti,0.245Si,0.567Ca | B | 1.9 | 7, 0.5 h | Pi | 0.07 | 24 |  | 0.019 |  | 0.567 | 1.037 | [7 empty] | 0.079V | 0.014Ti | 0.245Si
2019 | Abdel-Gawad | Mg2Zn0.6Ca, cast | 2.016Zn,0.012Fe,0.052V,0.010Ti,0.179Si,0.600Ca | B | 2.9 | 7, 10 d | Pw | 2.2 | 24 |  | 0.012 |  | 0.6 | 2.016 | [7 empty] | 0.052V | 0.010Ti | 0.179Si
2019 | Abdel-Gawad | Mg2Zn0.6Ca, cast | 2.016Zn0.012Fe0.052V0.010Ti0.179Si0.600Ca | B | 2.9 | 7, 0.5 h | Pi | 0.04 | 24 |  | 0.012 |  | 0.6 | 2.016 | [7 empty] | 0.052V | 0.010Ti | 0.179Si
2019 | Abdel-Gawad | Mg2.5Zn1.5Ca, cast | 2.540Zn,0.013Fe,0.050V,0.008Ti,0.180Si,1.440Ca | B | 4.2 | 7, l Od | Pw | 5.5 | 24 |  | 0.013 |  | 1.44 | 2.54 | [7 empty] | 0.050V | 0.008Ti | 0.180Si
2019 | Abdel-Gawad | Mg2.5Zn1.5Ca, cast | 2.540Zn,0.013Fe,0.050V,0.008Ti,0.180Si,1.440Ca | B | 4.2 | 7, 0.5 h | Pi | 0.28 | 24 |  | 0.013 |  | 1.44 | 2.54 | [7 empty] | 0.050V | 0.008Ti | 0.180Si
2019 | Jiang | Mg4Zn, e | 3.63Zn,0.00Sn,0.06Fe,0.06Si | B | 3.8 | 8, 7 d | Pw | 1.87 | 25 |  | 0.06 |  |  | 3.63 |  | 0 | [7 empty] | 0.06Si
2019 | Jiang | Mg4Zn0.9Sn, e | 3.56Zn,0.92Sn,0.04Fe,0.04Si | B1 | 4.6 | 8, 7 d | Pw | 0.62 | 25 |  | 0.04 |  |  | 3.56 |  | 0.92 | [7 empty] | 0.04Si
2019 | Jiang | Mg4Zn1.4Sn, e | 3.56Zn,1.43Sn,0.02Fe,0.03Si | B1 | 5 | 8, 7 d | Pw | 0.45 | 25 |  | 0.02 |  |  | 3.56 |  | 1.43 | [7 empty] | 0.03Si
2019 | Jiang | Mg4Zn1.9Sn, e | 3.58Zn,1.88Sn,0.03Fe,0.07Si. | B1 | 5.6 | 8, 7 d | Pw | 0.77 | 25 |  | 0.03 |  |  | 3.58 |  | 1.88 | [7 empty] | 0.07Si.
2019 | Zuo | Pure Mg, e&cd | Not provided | B | 0.01 | 9, 14 d | Pw | 1.6 | 26 | Not provided
2019 | Zuo | Pure Mg, e&cd | Not provided | B | 0.01 | 10, 14 d | Pw | 2.2 | 26 | Not provided
2019 | Zuo | Pure Mg, e&cd | Not provided | B | 0.01 | 11, 14 d | Pw | 1.5 | 26 | Not provided
2019 | Song | Mg2Zn0.5Mn1Ca1.4Ce, cast | 2.00Zn,0.50Mn,1.02Ca,1.35Ce | B | 4.9 | 12, 1 h | Pi | 0.63 | 27 |  |  |  | 1.02 | 2 | 0.5 | [11 empty] | 1.35Ce
2019 | Song | Mg2Zn0.5Mn1Ca1.4Ce, ECAP | 2.00Zn,0.50Mn,1.02Ca,1.35Ce | B | 4.9 | 12, 1 h | Pi | 0.9 | 27 |  |  |  | 1.02 | 2 | 0.5 | [11 empty] | 1.35Ce
2019 | Gao | HP-Mg, e | 99.99 wt% | OJ | 0.01 | 12, 10 d | Pw | 0.27 | 28 | 99.99 wt%
2019 | Gao | HP-Mg, e+ts | 99.99 wt% | Bl | 0.01 | 12, 10 d | Pw | 0.72 | 28 | 99.99 wt%
2019 | Gao | HP-Mg, e | 99.99 wt% | B | 0.01 | 13, 8 w | Pw | 0.03 | 28 | 99.99 wt%
2019 | Gao | HP-Mg, e+ts | 99.99 wt% | B | 0.01 | 13, 8 w | Pw | 0.03 | 28 | 99.99 wt%
2019 | Dvorsky | Pure Mg, e | undisclosed | B | 0.01 | 14, 14 d | Pw | 1.2 | 29 | undisclosed
2019 | Dvorskv | WE43, e | Mg,4Y,3Nd | B1 | 7 | 14, 14 d | Pw | 0.4 | 29 | Mg | [10 empty] | 4Y |  |  |  |  | 3Nd
2019 | Dvorsky | EZ30, e | Mg,3Nd,0.5Zn | B | 3.5 | 14, 14 d | Pw | 1.4 | 29 | Mg |  |  |  | 0.5 | [11 empty] | 3Nd
2019 | Dvorskv | WZ21, e | Mg,2Y,1Zn | B | 3 | 14, 14 d | Pw | 2.5 | 29 | Mg |  |  |  | 1 | [6 empty] | 2Y
2019 | Dong | Mg1.5Sr, e | Mg,1.5Sr,<0.001Fe,<0.001Ni | B1 | 1.5 | 12, 14 d | Pw | 0.2 | 30 | Mg | 0.001 | [13 empty] | <0.001Ni | [5 empty] | 1.5Sr
2019 | Dong | Mg1.5Sr, T4 450 C for 5 h | Mg1.5Sr,<0.001Fe,<0.001Ni | B1 | 1.5 | 12, 14 d | Pw | 0.1 | 30 | Mg | 0.001 | [13 empty] | <0.001Ni | [5 empty] | 1.5Sr
2019 | Dong | Mg1.5Sr, T4 560 C for 5 h | Mg1.5Sr,<0.001Fe,<0.001 Ni | B1 | 1.5 | 12, 14 d | Pw | 0.4 | 30 | Mg | 0.001 | [13 empty] | <0.001 Ni | [5 empty] | 1.5Sr
2019 | Dong | Mg1.5Sr, T4 560 C for 5 h, 10 h at 200 C | Mg1.5Sr,<0.001Fe,<0.001 Ni | B1 | 1.5 | 12. 14 d | Pw | 0.7 | 30 | Mg | 0.001 | [13 empty] | <0.001 Ni | [5 empty] | 1.5Sr
2019 | Dong | Mg1.5Sr, T4 560 C for 5 h, 40 h at 200 C | Mg1.5Sr,<0.001Fe,<0.001 Ni | B | 1.5 | 12, 14 d | Pw | 4.7 | 30 | Mg | 0.001 | [13 empty] | <0.001 Ni | [5 empty] | 1.5Sr
2019 | Zhao | AZ31, e | Mg,3.14Al,1.02Zn,0.44Mn,0.003Si,0.0018Fe | B1 | 4.6 | 12, 430 h | PAH | 0.56 | 31 | Mg | 0.0018 | 3.14 |  | 1.02 | 0.44 | [8 empty] | 0.003Si
2019 | Feliu | AZ31 , unspecified | Mg,3.0Al,1.0Zn,0.2Mn | B | 4.2 | 15, 20 C , 4 d | Pw | l.8 | 32 | Mg |  | 3 |  | 1 | 0.2
2019 | Feliu | AZ31 , unspecified | Mg,3.0Al,1.0Zn,0.2Mn | B | 4.2 | 15, 34 C , 4 d | Pw | 7.2 | 32 | Mg |  | 3 |  | 1 | 0.2
2019 | Grimm | Pure Mg | undisclosed | B | 0.01 | 16, 7 d | Pw | 4 | 33 | undisclosed
2019 | Grimm | Mg-18Al | Mg,18Al,0.0029Fe,0.0104Si,0.023Mn | B | 18 | 16, 7 d | Pw | 4 | 33 | Mg | 0.0029 | 18 |  |  | 0.023 | [8 empty] | 0.0104Si
2019 | Yan | Mg0.06Cu, cast | Mg0.057Cu,<0.005Fe0.012Si | B | 0.06 | 12, 7 d | Pw | 30 | 34 | Mg | 0.005 | [5 empty] | 0.057 | [6 empty] | 0.012Si
2019 | Yan | Mg0.06Cu, cast | Mg0.057Cu,<0.005Fe0.012Si | B | 0.06 | 12, 30 m | Pi | 0.12 | 34 | Mg | 0.005 | [5 empty] | 0.057 | [6 empty] | 0.012Si
2019 | Yan | Mg0.06Cu, sht | Mg0.057Cu,<0.005Fe0.012Si | B1 | 0.06 | 12, 7 d | Pw | 0.6 | 34 | Mg | 0.005 | [5 empty] | 0.057 | [6 empty] | 0.012Si
2019 | Yan | Mg0.06Cu, sht | Mg0.057Cu,<0.005Fe0.012Si | B | 0.06 | 12, 30 m | Pi | 0.05 | 34 | Mg | 0.005 | [5 empty] | 0.057 | [6 empty] | 0.012Si
2019 | Zhang | Mg2Nd0.2Zn | Mg,2Nd,0.2Cu | B1 | 2.2 | 12, 7 d | Pw | 0.3 | 35 | Mg | [6 empty] | 0.2 | [8 empty] | 2Nd
2019 | Johnston | HP Mg | HP,Mg | B1 | 0.01 | 17, 7 d | Pw | 0.4 | 36 | Mg | [29 empty] | Hg
2019 | Soltan | WE43B, T6 | Mg,3.51Y,2.09Nd,0.40Gd,0.49Zr,0.004Fe | R | 6.5 | 1, 21 d | Pw | 0.2 | 37 | Mg | 0.004 | [9 empty] | 3.51Y |  |  |  |  | 2.09Nd |  | 0.40Gd |  |  |  | 0.49Zr
2019 | Soltan | EV31A, T6 | Mg,2.78Nd,1.35Gd,0.43Zr,0.003Fe | R | 4.6 | 1, 21 d | Pw | 0.9 | 37 | Mg | 0.003 | [14 empty] | 2.78Nd |  | 1.35Gd |  |  |  | 0.43Zr
2019 | Soltan | Pure Mg, cast | Mg,0.003Zn,0.003Fe,0.008Mn | B | 0.01 | 1, 21 d | Pw | 1.6 | 37 | Mg | 0.003 |  |  | 0.003 | 0.008
2019 | Soltan | ZE41A, T5 | Mg,4.36Zn,0.66Zr,0.002Fe | B | 5 | 1, 21 d | Pw | 8.5 | 37 | Mg | 0.002 |  |  | 4.36 | [17 empty] | 0.66Zr
2018 | Jia | Pure Mg | Mg > 99.95 wt% | B1 | 0.05 | 18, 14 d | Pw | 0.6 | 38 | Mg > 99.95 wt%
2018 | Jia | Pure Mg | Mg > 99.95 wt% | B1 | 0.05 | 18, 56 d | Pw | 0.4 | 38 | Mg > 99.95 wt%
2018 | Jia | Pure Mg, porous, round pores | Mg > 99.95 wt% | B | 0.05 | 18, 14 d | Pw | 3.7 | 38 | Mg > 99.95 wt%
2018 | Jia | Pure Mg, porous, round pores | Mg > 99.95 wt% | B | 0.05 | 18, 56 d | Pw | 1.4 | 38 | Mg > 99.95 wt%
2018 | Jia | Pure Mg, porous, irregular polyhedral | Mg > 99.95 wt% | B | 0.05 | 18, 14 d | Pw | 1.7 | 38 | Mg > 99.95 wt%
2018 | Jia | Pure Mg, porous, irregular polyhedral | Mg > 99.95 wt% | B1 | 0.05 | 18, 56 d | Pw | 0.5 | 38 | Mg > 99.95 wt%
2018 | Feng | Mg25Al, cast, a+b | Mg,25Al | B | 25 | 6, 6d | Pw | 4.2 | 39 | Mg |  | 25
2018 | Feng | Mg25Al, sht, a+b | Mg,25Al | B | 25 | 6, 6d | Pw | 5 | 39 | Mg |  | 25
2018 | Feng | Mg25Al, USS, a | Mg,25Al | B | 25 | 6, 6d | Pw | 1.2 | 39 | Mg |  | 25
2018 | Feng | Mg25Al, USS + age, a + 10-100 nm b | Mg,25Al | R | 25 | 6, 6d | Pw | 0.6 | 39 | Mg |  | 25
2018 | Wu | MgGdYZnZr, sht + age: surface = oxide + alpha | Mg,10.2Gd,5.7Y,1.6Zn,0.4Zr | R | 18 | 1, 3 d | PH | 0.4 | 40 | Mg |  |  |  | 1.6 | [6 empty] | 5.7Y | [6 empty] | 10.2Gd |  |  |  | 0.4Zr
2018 | Wu | MgGdYZnZr, sht + age: bulk = oxide + ppts | Mg,10.2Gd,5.7Y,1.6Zn,0.4Zr | B | 18 | 1, 6 d | PH | 2.7 | 40 | Mg |  |  |  | 1.6 | [6 empty] | 5.7Y | [6 empty] | 10.2Gd |  |  |  | 0.4Zr
2018 | Liu | Commercially pure Mg, e | Mg,0.02Si,0.006Fe | B | 0.03 | 4, 24 h | Pw | 21 | 41 | Mg | 0.006 | [12 empty] | 0.02Si
2018 | Liu | Mg0.2Sb, cast | Mg,0.23Sn,0.002Fe | B | 0.2 | 4, 24 h | Pw | I.I | 41 | Mg | 0.002 |  |  |  |  | 0.23
2018 | Liu | Mg0.lBi, cast | Mg,0.13B,0.002Fe | B | 0.1 | 4, 24 h | Pw | 1.5 | 41 | Mg | 0.002 | [23 empty] | 0.13B
2018 | Liu | Mg0.1Ge, cast | Mg,0.09Ge,0.003Fe | B | 0.09 | 4, 24 h | Pw | 1.7 | 41 | Mg | 0.003 | [18 empty] | 0.09Ge
2018 | Liu | Mg0.3Ge, cast | Mg,0.33Ge,0.001Fe | R | 0.3 | 4, 24 h | Pw | 0.8 | 41 | Mg | 0.001 | [18 empty] | 0.33Ge
2018 | Liu | Mg0.1Sn, cast | Mg,0.11Sn,0.001Fe | R | 0.1 | 4, 24 h | Pw | 0.9 | 41 | Mg | 0.001 |  |  |  |  | 0.11
2018 | Liu | Mg0.1Pb, cast | Mg,0.14Pb,0.001Fe | R | 0.1 | 4, 24 h | Pw | 0.8 | 41 | Mg | 0.001 | [22 empty] | 0.14Pb
2018 | Liu | CP Mg | Mg,0.02Si,0.06Fe | B | 0.02 | 4, 24 h | Pw | 21 | 42 | Mg | 0.06 | [12 empty] | 0.02Si
2018 | Liu | Mg1Zn, sht at 400 C, e at 180 C | Mg,1Zn | B | 1 | 4, 24 h | Pw | 4 | 42 | Mg |  |  |  | 1
2018 | Liu | Mg1Zn0.3Ge, sht at 400 C, e at 180 C | Mg,1.01Zn,0.27Ge | B | 1.3 | 4, 24 h | Pw | 1.2 | 42 | Mg |  |  |  | 1.01 | [15 empty] | 0.27Ge
2018 | Liu | Mg1Zn0.5Ge, sht at 400 C, e at 180 C | Mg,1.03,Zn,0.52Ge | B | 1.6 | 4, 24 h | Pw | 1.4 | 42 | Mg |  |  |  |  | 1.03 | [15 empty] | 0.52Ge
2018 | Baek | Mg8Sn1Zn1Al, e at 280 | Mg,7.7Sn,0.95Zn,0.94Al,0.009Mn,0.002Fe,0.002Si | B | 9.6 | 5, 72 h | Pw | 250 | 43 | Mg | 0.002 | 0.94 |  | 0.95 | 0.009 | 7.7 | [7 empty] | 0.002Si
2018 | Baek | Mg8Sn1Zn1AI, e at 180 | Mg,7.7Sn,0.95Zn,0.94Al,0.009Mn,0.002Fe,0.002Si | B | 9.6 | 5, 72 h | Pw | 28 | 43 | Mg | 0.002 | 0.94 |  | 0.95 | 0.009 | 7.7 | [7 empty] | 0.002Si
2018 | Sadeghi | AZ31 |  | R | 4 | 1, 7 d | PAH | 0.95 | 44
2018 | Sadeghi | AZ31+0.4Sr or 0.8Sr |  | B | 4.4 | 1, 7 d | PAH | 1.8 | 44
2018 | Liu | AZ91 | Mg,9.3Al,0.67Zn,0.25Mn,0.003Fe | B | 10.2 | 6, 1 w | Pw | 23 | 45 | Mg | 0.003 | 9.3 |  | 0.67 | 0.25
2018 | Liu | AZ91 + fsp | Mg,9.3Al,0.67Zn,0.25Mn,0.003Fe | B | 10.2 | 6, 1 w | Pw | 12 | 45 | Mg | 0.003 | 9.3 |  | 0.67 | 0.25
2018 | Zhang | Mg 13Gd 1.6Ag 0.41Zr, sht | 0.007Fe,0.0013Ni,0.0011Cu | B | 15 | 19, 24 h | Pw | 1.4 | 46 |  | 0.007 | [5 empty] | 0.0011 | [7 empty] | 0.0013Ni
2018 | Zhang | Mg 13Gd 1.6Ag 0.41Zr, sht | 0.007Fe,0.0013Ni,0.0011Cu | B | 15 | 19, 10 m | Pi | 0.15 | 46 |  | 0.007 | [5 empty] | 0.0011 | [7 empty] | 0.0013Ni
2018 | Zhang | Mg 13Gd 1.6Ag 0.41Zr, aged | 0.007Fe,0.0013Ni,0.0011Cu | B | 15 | 19, 24 h | Pw | 3.2 | 46 |  | 0.007 | [5 empty] | 0.0011 | [7 empty] | 0.0013Ni
2018 | Zhang | Mg 13Gd 1.6Ag 0.41Zr, aged | 0.007Fe,0.0013Ni,0.0011Cu | B | 15 | 19, 10 m | Pi | 0.22 | 46 |  | 0.007 | [5 empty] | 0.0011 | [7 empty] | 0.0013Ni
2018 | Zhang | Mg 16Gd 0.36Zr, sht | 0.007Fe,0.0016Ni,0.009Cu | B | 16.4 | 19, 72 h | Pw | 0.25 | 46 |  | 0.007 | [5 empty] | 0.009 | [7 empty] | 0.0016Ni
2018 | Zhang | Mg 16Gd 0.36Zr, sht | 0.007Fe,0.0016Ni,0.009Cu | B | 16.4 | 19, 10 m | Pi | 0.15 | 46 |  | 0.007 | [5 empty] | 0.009 | [7 empty] | 0.0016Ni
2018 | Zhang | Mg 16Gd 0.36Zr, aged | 0.007Fe,0.0016Ni,0.009Cu | B | 16.4 | 19 , 72 h | Pw | 0.36 | 46 |  | 0.007 | [5 empty] | 0.009 | [7 empty] | 0.0016Ni
2018 | Zhang | Mg 16Gd 0.36Zr, aged | 0.007Fe,0.0016Ni,0.009Cu | B | 16.4 | 19, 10 m | Pi | 0.16 | 46 |  | 0.007 | [5 empty] | 0.009 | [7 empty] | 0.0016Ni
2018 | Yang | Mg3Fe, film | Mg,3Fe,9Si,26Mn | P | 0.004 | 6, 48 h | Pw | 0.22 | 9 | Mg | 3 |  |  |  | 26 | [8 empty] | 9Si
2018 | Yang | Mg 11Fe, film | Mg,11Fe,114Si,108Mn | P | 0.02 | 6, 48 h | Pw | 0.32 | 9 | Mg | 11 |  |  |  | 108 | [8 empty] | 114Si
2018 | Yang | Mg 15Fe, film | Mg,15Fe,16Si,l80Mn | B | 0.02 | 6, 48 h | Pw | 1.98 | 9 | Mg | 15 |  |  |  | l80 | [8 empty] | 16Si
2018 | Yang | Mg 18Fe, film | Mg,l8Fe,35Si,176Mn | B | 0.02 | 6, 48 h | Pw | 14.8 | 9 | Mg | l8 |  |  |  | 176 | [8 empty] | 35Si
2018 | Yang | Mg 25Fe, film | Mg,25Fe,1235Si,216Mn | B | 0.04 | 6, 48 h | Pw | 107 | 9 | Mg | 25 |  |  |  | 216 | [8 empty] | 1235Si
2018 | Turan | AZ91, pm | 99.7% purity | B | 0.3 | 6, 24 h | Pw | 1.6 | 47 | 99.7% purity
2018 | Turan | AZ91, pm | 99.7% purity | B | 0.3 | 6, 15 m | Pi | 1.3 | 47 | 99.7% purity
2018 | Yan | Mg-0.1Cu, cast | Mg0.1Cu,<0.005Fe,<0.01Si,<0.001Ni | B | 0.1 | 20, 7 d | Pw | 50 | 48 | Mg | 0.005 | [5 empty] | 0.1 | [6 empty] | <0.01Si | <0.001Ni
2018 | Yan | Mg-0.1Cu, sht 510 C 10 h | Mg0.1Cu,-<0.005Fe,-<0.01Si,-<0.001Ni | B1 | 0.1 | 20, 7 d | Pw | 1 | 48 | Mg | 0.005 | [5 empty] | 0.1 | [6 empty] | -<0.01Si | -<0.001Ni
2018 | Li | Mg4Li, e |  | B | 4 | 4, 5d | Pw | 1.8 | 49
2018 | Li | Mg7.5Li, e |  | B | 7.5 | 4, 5d | Pw | 3.2 | 49
2018 | Li | Mgl4Li, e |  | R | 14 | 4, 5d | Pw | 0.8 | 49
2018 | Johnston | HP Mg | Mg,0.017A1,0.001Fe,0.018Ca,0.008Mn | B1 | 0.05 | 17, 7 d | Pw | 0.3 | 50 | Mg | 0.001 | 0.017 | 0.018 |  | 0.008
2018 | Johnston | UHP Mg | Mg,0.002Zn,0.004Ca,<0.001Fe | B1 | 0.006 | 17, 7 d | Pw | 0.4 | 50 | Mg | 0.001 |  | 0.004 | 0.002
2018 | Johnston | UHP ZX00 | Mg,0.43Zn,0.42Ca,0.002Fe | Bl | 0.85 | 17, 7 d | Pw | 0.5 | 50 | Mg | 0.002 |  | 0.42 | 0.43
2018 | Johnston | ZE41 | Mg,4.6Zn,1.0Ce,0.51La,0.1Pr,0.004Fe | B | 6.2 | 17, 7 d | Pw | 1.4 | 50 | Mg | 0.004 |  |  | 4.6 | [12 empty] | 1.0Ce | [8 empty] | 0.51La | 0.1Pr
2017 | Miao | Mg2.33Zn0.84Gd, e, Sample A | Mg,2.33Zn,0.84Gd | B1 | 3.2 | 12, I0 d | Pw | 0.27 | 51 | Mg |  |  |  | 2.33 | [13 empty] | 0.84Gd
2017 | Miao | Mg2.33Zn0.84Gd, sht + e, Sample B | Mg,2.33Zn,0.84Gd | B1 | 3.2 | 12, I0 d | Pw | 0.21 | 51 | Mg |  |  |  | 2.33 | [13 empty] | 0.84Gd
2017 | Xiang | Mg5Li1Al, e to 2 mm | Mg,4.99Li,1.07Al,0.0053Fe | B | 6.1 | 6. 14 d | Pw | 38 | 52 | Mg | 0.0053 | 1.07 | [25 empty] | 4.99Li
2017 | Xiang | Mg5Li1Al, e to 2 mm | Mg,4.99Li,1.07Al,0.0053Fe | B | 6.1 | 6, 20 m | Pi | 22 | 52 | Mg | 0.0053 | 1.07 | [25 empty] | 4.99Li
2017 | Xiang | Mg5Li1Al, e + 20% rd | Mg,4.66Li,1.03Al,0.0054Fe | B | 5.7 | 6. 14 d | Pw | 10 | 52 | Mg | 0.0054 | 1.03 | [25 empty] | 4.66Li
2017 | Xiang | Mg5Li-1Al, e + 20% rd | Mg,4.66Li,1.03Al,0.0054Fe | B | 5.7 | 6, 20 m | Pi | 0.7 | 52 | Mg | 0.0054 | 1.03 | [25 empty] | 4.66Li
2017 | Jia | MG2Zn, ds | Not provided | B | 2 | 21, 2 d | Pw | 2.7 | 53 | Not provided
2017 | Jia | MG2Zn, ds | Not orovidcd | B | 2 | 21 , 10 m | Pi | 0.27 | 53 | Not orovidcd
2017 | Baek | Mg 5.5Al 0.7Zn 0.3Mn 0.5Ca | Mg,5.53Al,0.67Zn,0.29Mn,0.48Ca,<0.001Y 0.0021Fe | B | 7 | 5, 3 d | Pw | 1.8 | 54 | Mg | 0.0021 | 5.53 | 0.48 | 0.67 | 0.29 | [5 empty] | <0.001Y
2017 | Baek | Mg 5.5Al 0.7Zn 0.3Mn 0.5Ca 0.2Y | Mg,5.53Al,0.67Zn,0.29Mn,0.48Ca,0.24Y,0.0021Fe | R | 7.2 | 5, 3 d | Pw | 0.3 | 54 | Mg | 0.0021 | 5.53 | 0.48 | 0.67 | 0.29 | [5 empty] | 0.24Y
2017 | Turan | Cp Mg | 99.7% Mg | B | 0.3 | 6, 15 m | Pi | 2.7 | 55 | 99.7% Mg
2017 | Turan | Mg0.5wt.%GNP |  | B | 0.5 | 6. 15 m | Pi | 23 | 55
2017 | Caralapatti | CP Mg | 99.8% Mg | B | 0.2 | 20. 200 h | Pw | 18 | 56 | 99.8% Mg
2017 | Caralapatti | Cp Mg + HRLSP | 99.8% Mg | B | 0.2 | 20, 200 h | Pw | 7 | 56 | 99.8% Mg
2017 | Liu | Mg1Y | 0.72Y,<0.001Fe-bal Mg | R | 0.7 | 6, 300 h | PH | 0.55 | 57 |  | 0.001 | [9 empty] | 0.72Y
2017 | Liu | Mg1Y | 0.72Y,<0.001Fe-bal Mg | B | 0.7 | 6. 400 s | Pi | 0.27 | 57 |  | 0.001 | [9 empty] | 0.72Y
2017 | Liu | Mg5Y, cast ac | 4.72Y,<0.001Fe-bal Mg | B | 4.7 | 6, 300 h | PH | 4.1 | 57 | [11 empty] | 4.72Y
2017 | Liu | Mg5Y, cast ac | 4.72Y,<0.001Fe-bal Mg | B | 4.7 | 6, 400 s | Pi | 0.4 | 57 |  | 0.001 | [9 empty] | 4.72Y
2017 | Liu | Mg-5Y, ac + sht | 4.72Y,<0.001Fe-bal Mg | R | 4.7 | 6. 300 h | PH | 0.4 | 57 |  | 0.001 | [9 empty] | 4.72Y
2017 | Niu | Mg2.8Nd-02Zn0.4Zr | Mg,2.8Nd,0.2Zn,0.4Zr | B | 3.4 | 22. 1.5 y | Pvolume | 0.15 | 58 | Mg |  |  |  | 0.2 | [11 empty] | 2.8Nd | [5 empty] | 0.4Zr
2017 | Choi | AZ91. cast | 8.54Al,0.19Mn,0.74Zn,0.0009Fe | B | 9.5 | 6. 21 d | Pw | 1.2 | 59 |  | 0.0009 | 8.54 |  | 0.74 | 0.19
2017 | Choi | AZ91Ti, cast | 8.51Al,0.26Mn,1.13Zn,0.00l1Fe | R | 9.9 | 6, 21 d | Pw | 0.8 | 59 |  | 0.00l1 | 8.51 |  | 1.13 | 0.26
2017 | Mingo | Mg9Al | 12.7A1,0.0155Fe,0.0045Mn | B | 12.7 | 23, 3 d | PH | 54 | 60 |  | 0.0155 | 12.7 |  |  | 0.0045
2017 | Mingo | Mg9Al0.5Mn | 7.3A1,0.0110Fe,0.4240Mn | R | 7.7 | 23. 3 d | PH | 0.8 | 60 |  | 0.011 | 7.3 |  |  | 0.424
2017 | Mingo | Mg9Al0.25Sd | 7.0A1,0.0190Fe,0.0030Mn,0.25Nd | B | 7.3 | 23. 3 d | PH | 48 | 60 |  | 0.019 | 7 |  |  | 0.003 | [10 empty] | 0.25Nd
2017 | Mingo | Mg9Al0.5Ca | 8.7A1,0.0020Fe,0.0235Mn,0.31Ca | B | 9 | 23, 3 d | PH | 4.8 | 60 |  | 0.002 | 8.7 | 0.31 |  | 0.0235
2017 | Mingo | M29Al0.5Y | 7.4A1,0.0071Fe,0.0102Mn,0.45Y | B | 8 | 23. 3 d | PH | 7.6 | 60 |  | 0.0071 | 7.4 |  |  | 0.0102 | [5 empty] | 0.45Y
2017 | Mingo | Mg9Al0.5Sn | 8.2A1,0.0077Fe,0.0300Mn,0.38Sn | B | 8.6 | 23, 3 d | PH | 38 | 60 |  | 0.0077 | 8.2 |  |  | 0.03 | 0.38
2016 | Jayaraj | AZ31 | Mg,2.84A1,0.98Zn,0.11Mn,0.002Fe | B | 3.9 | 24, 5 d | Pw | 6.3 | 61 | Mg | 0.002 | 2.84 |  | 0.98 | 0.11
2016 | Jayaraj | AZ31 | Mg,2.84A1,0.98Zn,0.11Mn,0.002Fe | B | 3.9 | 24, 25 m | Pi | 3.2 | 61 | Mg | 0.002 | 2.84 |  | 0.98 | 0.11
2016 | Zhang | Mg6Gd0.5Zn0.4Zr, ac |  | B1 | 6.9 | 25. 120 h | Pw | 0.45 | 62
2016 | Zhang | Mg6Gd0.5Zn0.4Zr, ac, sht 535 C for 12 h |  | B1 | 6.9 | 25. 120 h | Pw | 0.5 | 62
2016 | Baek | AZ61 | Mg,5.53Al,0.67Zn,0.29Mn,0.0021Fe | R | 6.3 | 5, 72 h | Pw | 0.33 | 63 | Mg | 0.0021 | 5.53 |  | 0.67 | 0.29
2016 | Esmaily | Pure Mg |  | G | 0.01 | 26 , 504 | Pw | 0.2 | 64
2016 | Esmaily | AM20 |  | G | 2 | 26 , 504 | Pw | 0.048 | 64
2016 | Esmaily | AZ31 |  | G | 4 | 26 , 504 | Pw | 0.042 | 64
2016 | Esmaily | AM60 |  | G | 6 | 26 , 504 | Pw | 0.026 | 64
2016 | Esmaily | AZ91 |  | G | 10 | 26 , 504 | Pw | 0.02 | 64
2016 | Saikrishna | AZ31, e | Mg,2.75A1,0.91Zn,0.001Fe | B | 3.7 | 27, 3 d | Pw | 4 | 65 | Mg | 0.001 | 2.75 |  | 0.91
2016 | Saikrishna | AZ31, e | Mg,2.75A1,0.91Zn,0.001Fe | B | 3.7 | 27, 1 h | Pi | 0.6 | 65 | Mg | 0.001 | 2.75 |  | 0.91
2016 | Saikrishna | AZ31, fsp | Mg,2.75A1,0.91Zn,0.001Fe | B | 3.7 | 27, 3 d | Pw | 4.6 | 65 | Mg | 0.001 | 2.75 |  | 0.91
2016 | Saikrishna | AZ31, fsp | Mg,2.75A1,0.91Zn,0.001Fe | B | 3.7 | 27, 1 h | Pi | 2 | 65 | Mg | 0.001 | 2.75 |  | 0.91
2016 | Liu | Mg 5Y 7Gd 1Nd 0.5Zr | Mg,7.04Gd,4.53Y,1.29Nd,0.49Zr | [5 empty] | 66 | Mg | [10 empty] | 4.53Y |  |  |  |  | 1.29Nd |  | 7.04Gd |  |  |  | 0.49Zr
2016 | Jafari | AZ63 | [6 empty] | 67
2016 | Johnston | UHP ZX00, e | Mg,0.45Zn,0.45Ca | B1 | 0.9 | 17, 7 d | Pw | 0.5 | 68 | Mg |  |  | 0.45 | 0.45
2016 | Johnston | UHP ZX00, mc | Mg,0.45Zn,0.45Ca | B1 | 0.9 | 17, 7 d | Pw | 0.4 | 68 | Mg |  |  | 0.45 | 0.45
2015 | Johnston | HP Mg | Mg,0.007Fe | B1 | 0.007 | 17, 166 h | Pw | 0.5 | 69 | Mg | 0.007
2015 | Johnston | AZ91 | M,8.15Al,0.64Zn,0.15Mn,0.005Fe | B1 | 8.9 | 17, 166 h | Pw | 0.3 | 69 | M | 0.005 | 8.15 |  | 0.64 | 0.15
2015 | Johnston | ZE41 | Mg,4.59Zn,1.06Ce,0.006Fe,0.13Y,0.48La,0.13Pr,0.1Nd | B | 6.5 | 17, 166 h | Pw | 3.4 | 69 | Mg | 0.006 |  |  | 4.59 | [6 empty] | 0.13Y |  |  |  |  | 0.1Nd | 1.06Ce | [8 empty] | 0.48La | 0.13Pr
2015 | Chu | WE43 , sht 8 h at 525 C+ WQ | Mg,3.74Y,2.10Nd,0.45Zr,0.52Cd,<0.005Fe | R | 6.8 | 1 , 180 h | PAH | 0.7 | 70 | Mg | 0.005 | [9 empty] | 3.74Y |  |  |  |  | 2.10Nd | [5 empty] | 0.45Zr | [6 empty] | 0.52Cd
2015 | Chu | WE43 , sht + PA:16 at 250 C | Mg3.74Y2.10Nd0.45Zr0.52Cd<0.005Fe | R | 6.8 | 1 , 180 h | PAH | 0.38 | 70 | Mg3.74Y2.10Nd0.45Zr0.52Cd<0.005Fe
2015 | Liao | AZ80, forged f | Mg,8.3A1,0.46Zn,0.22Mn,<0.1Si0.005Fe | B | 9 | 6, 4 d | Pw | 4.8 | 71 | Mg | 0.005 | 8.3 |  | 0.46 | 0.22 | [8 empty] | <0.1Si
2015 | Liao | AZ80, forged | Mg,8.3A1,0.46Zn,0.22Mn,<0.1Si0.005Fe | B | 9 | 6, ? | Pi | 2.9 | 71 | Mg | 0.005 | 8.3 |  | 0.46 | 0.22 | [8 empty] | <0.1Si
2015 | Liao | AZ80, f + aged at 170 C 10 h | Mg,8.3A1,0.46Zn,0.22Mn,<0.1Si0.005Fe | R | 9 | 6, 4 d | Pw | 0.9 | 71 | Mg | 0.005 | 8.3 |  | 0.46 | 0.22 | [8 empty] | <0.1Si
2015 | Liao | AZ80, f + aged at 170 C 10 h | Mg,8.3AI,0.46Zn,0.22Mn,<0.1 Si0.005Fe | B | 9 | 6, ? | Pi | 0.6 | 71 | Mg | 0.005 | 8.3 |  | 0.46 | 0.22 | [8 empty] | <0.1 Si
2015 | Yang | Pure Mg | Mg,l5 Fe,16 Si,180 Mn | B | 0.02 | 6. 48 h | Pw | 1.0-3.0 | 72 | Mg | l5 |  |  |  | 180 | [8 empty] | 16 Si
2015 | Yang | Pure Mg | Mg,18 Fe,35Si,176 Mn | B | 0.02 | 6, 48 h | Pw | 5.5-21 | 72 | Mg | 18 |  |  |  | 176 | [8 empty] | 35Si
2015 | Yang | Pure Mg | Mg,25 Fe,123 Si,216 Mn | B | 0.04 | 6, 48 h | Pw | 87-120 | 72 | Mg | 25 |  |  |  | 216 | [8 empty] | 123 Si
2015 | Gaon | AZ91D, diecast | Mg,9.0Al,0.68Zn,0.24Mn | R | 9.9 | 28, 16 d | Pw | 0.21 | 73 | Mg |  | 9 |  | 0.68 | 0.24
2015 | Gaon | MRI 153M, diecast | Mg,8.0Al,1.0Ca,0.28Sr | R | 9.4 | 28, 16 d | Pw | 0.73 | 73 | Mg |  | 8 | 1 | [17 empty] | 0.28Sr
2015 | Gaon | MRI 20I S, diecast | Mg,3.06Nd,2.00Y,0.41Zr | B | 5.5 | 28, 16 d | Pw | 1.46 | 73 | Mg | [10 empty] | 2.00Y |  |  |  |  | 3.06Nd | [5 empty] | 0.41Zr
2015 | Yim | Mg-5Sn-1Zn TZ51, e | Mg,4.56Sn,1.06Zn,0.0021Si,0.001Fe | B | 5.6 | 6, 3 d | Pw | 3.2 | 74 | Mg | 0.001 |  |  | 1.06 |  | 4.56 | [7 empty] | 0.0021Si
2015 | Yim | Mg-5Sn-3Zn TZ53, e | Mg,4.69Sn,3.15Zn,0.0021Si,0.0017Fe | B | 7.8 | 6, 3 d | Pw | 4 | 74 | Mg | 0.0017 |  |  | 3.15 |  | 4.69 | [7 empty] | 0.0021Si
2015 | Choi | ZK60, e, sht, rolled | Mg,5.23Zn,0.53Zr,0.019Mn,<0.0002Fe | B | 5.8 | 12, 1 d | Pw | 2.5 | 15 | Mg | 0.0002 |  |  | 5.23 | 0.019 | [16 empty] | 0.53Zr
2015 | Choi | ZK60, e, shl, rolled, annealed I h | Mg,5.23Zn,0.53Zr,0.019Mn,<0.0002Fe | B | 5.8 | 12, 1 d | Pw | 1.1 | 15 | Mg | 0.0002 |  |  | 5.23 | 0.019 | [16 empty] | 0.53Zr
2015 | Saha | Pure Mg | ud | B | 0.03 | 12, 16 d | Pw | 6.2 | 76 | ud
2015 | Saha | Pure Mg | ud | B | 0.03 | 12, 5 m | Pi | 1.6 | 76 | ud
2015 | Saha | Mg 0.25Zr | ud | B | 0.25 | 12, 16 d | Pw | 1.3 | 76 | ud
2015 | Saha | Mg 0.25Zr | ud | B | 0.25 | 12, 5 m | Pi | 0.3 | 76 | ud
201S | Saha | Mg 1.0Zr | ud | B | 1 | 12, 16 d | Pw | 1.6 | 76 | ud
2015 | Saha | Mg 1.0Zr | ud | B | 1 | 12, 5 m | Pi | 0.11 | 76 | ud
2015 | Wu | Pure Mg | ud | B | 0.04 | 4, 24 h | Pw | 10 | 11 | ud
2015 | Wu | Pure Mg | ud | B | 0.04 | 4, ud | Pi | 4.6 | 11 | ud
2015 | Wu | Mg 11Li 3Al 0.2Zr 0.6Y, WQAR | Mg,10.95Li,3.29Al,0.19Zr,0.59Y | R | 15 | 4, 24 h | Pw | 0.8 | 11 | Mg |  | 3.29 | [8 empty] | 0.59Y | [10 empty] | 0.19Zr | [5 empty] | 10.95Li
2015 | Wu | Mg 11Li 3Al 0.2Zr 0.6Y, WQAR | Mg,10.95Li,3.29Al,0.19Zr,0.59Y | B | 15 | 4, ud | Pi | 0.2 | 11 | Mg |  | 3.29 | [8 empty] | 0.59Y | [10 empty] | 0.19Zr | [5 empty] | 10.95Li
2014 | Tatavull | Pure Mg | Mg,0.02Zn,0.02Mn,0.007Fe | B | 0.05 | 17, 7 d | Pw | 1.6 | 77 | Mg | 0.007 |  |  | 0.02 | 0.02
2014 | Tatavull | Pure Mg | Mg,0.02Zn,0.02Mn,0.007Fe | B | 0.05 | 29, 7 d | Pw | 1.6 | 77 | Mg | 0.007 |  |  | 0.02 | 0.02
2014 | Tatavull | Pure Mg | Mg,0.02Zn,0.02Mn,0.007Fe | B | 0.05 | 30, 7 d | Pw | 1.6 | 77 | Mg | 0.007 |  |  | 0.02 | 0.02
2014 | Tatavull | ZE41 | Mg,4.7Zn,0.4RE,0.006Fe | B | 5.1 | 17, 7 d | Pw | 2 | 77 | Mg | 0.006 |  |  | 4.7 | [26 empty] | 0.4RE
2014 | Tatavull | ZE41 | Mg,4.7Zn,0.4RE,0.006Fe | B | 5.1 | 29. 7 d | Pw | 4 | 77 | Mg | 0.006 |  |  | 4.7 | [26 empty] | 0.4RE
2014 | Tatavull | ZE41 | Mg,4.7Zn,0.4RE,0.006Fe | B | 5.1 | 30, 7 d | Pw | 11 | 77 | Mg | 0.006 |  |  | 4.7 | [26 empty] | 0.4RE
2014 | Tatavull | AZ91 | Mg,8.2Al,0.6Zn,0.2Mn,0.005Fe | B | 8.8 | 17, 7 d | Pw | 3.5 | 77 | Mg | 0.005 | 8.2 |  | 0.6 | 0.2
2014 | Tatavull | AZ91 | Mg,8.2Al,0.6Zn,0.2Mn,0.005Fe | B | 8.8 | 29, 7 d | Pw | 9.7 | 77 | Mg | 0.005 | 8.2 |  | 0.6 | 0.2
2014 | Tatavull | AZ91 | Mg,8.2Al,0.6Zn,0.2Mn,0.005Fe | B | 8.8 | 30, 7 d | Pw | 12 | 77 | Mg | 0.005 | 8.2 |  | 0.6 | 0.2
2014 | Ha | Mg2Sn T2 | Mg,1.96Sn | B | 2 | 5, 72 d | Pw | 2.5 | 78 | Mg | [5 empty] | 1.96
2014 | Ha | Mg4Sn T4 | Mg,4.10Sn | B | 4.1 | 5, 72 d | Pw | 6 | 78 | Mg | [5 empty] | 4.1
2014 | Ha | Mg6Sn T6 | Mg,6.20Sn | B | 6.2 | 5, 72 d | Pw | 12 | 78 | Mg | [5 empty] | 6.2
2014 | Ha | Mg8Sn T8 | Mg,8.05Sn | B | 8.1 | 5, 72 d | Pw | 17 | 78 | Mg | [5 empty] | 8.05
2014 | Ha | Mg5Sn1Zn TZ51 | Mg,4.56Sn,1.06Sn | B | 5.6 | 5, 25 d | Pw | 1.9 | 79 | Mg | [5 empty] | 4.56
2014 | Ha | Mg5Sn2Zn TZ52 | Mg,4.43Sn,1.95Sn | R | 6.4 | 5, 25 d | Pw | 0.8 | 79 | Mg | [5 empty] | 4.43
2014 | Ha | Mg5Sn3Zn TZ53 | Mg,4.69Sn,3.15Sn | B | 7.9 | 5, 25 d | Pw | 1.7 | 79 | Mg | [5 empty] | 4.69
2014 | Ha | Mg5Sn4Zn TZ54 | Mg,4.59Sn,1.96Sn | B | 8.6 | 5, 25 d | Pw | 2.9 | 79 | Mg | [5 empty] | 4.59
2014 | Zhang | Mg 5Gd lZn 0.6Zr GZ51K , cast | Mg,4.88Gd,0.82Zn,0.45Zr | B1 | 6.2 | 25, 5 d | Pw | 0.8 | 80 | Mg |  |  |  | 0.82 | [13 empty] | 4.88Gd |  |  |  | 0.45Zr
2014 | Zhang | Mg 5Gd lZn 0.6Zr GZ51K , T6 | Mg,4.88Gd,0.82Zn,0.45Zr | B | 6.2 | 25, 5 d | Pw | 1.9 | 80 | Mg |  |  |  | 0.82 | [13 empty] | 4.88Gd |  |  |  | 0.45Zr
2014 | Wang | AZ31 , static | Undisclosed ud | B | 4 | 31, 7 d | Pg | 0.4 | 81 | Undisclosed ud
2014 | Wang | AZ31, dynamic, FISS = 0.05 Pa | Ud | B | 4 | 31, 7 d | Pg | 1.2 | 81 | Ud
2014 | Schulter | Hp Mg |  | p | 0.01 | I.7 d | Pw | 0.66 | 82
2014 | Schulter | Mg5.7Y, SP |  | R | 5.7 | 1, 2 d | Pw | 0.35 | 82
2014 | Schu lter | Mg-10.8Y, SP |  | R | 10.8 | 1, 2 d | Pw | 0.52 | 82
2014 | Schulter | Mg-19.6Y, SP |  | R | 19.6 | 1, 2 d | Pw | 0.85 | 82
2014 | Schulter | Mg-51.3Y, SP |  | R | 51.3 | 1, 2 d | Pw | 0.53 | 82
2014 | Schulter | Mg-4.7Gd. SP |  | R | 4.7 | 1, 2 d | Pw | 0.79 | 82
2014 | Schulter | Mg-9.0Gd. SP |  | R | 9 | 1, 2 d | Pw | 0.78 | 82
2014 | Schulter | Mg-19.4Gd, SP |  | R | 19.4 | I.2 d | Pw | 0.4 | 82
2013 | Zainal Abidin | HP Mg, cast | Mg,0.007Fe | B1 | 0.007 | 17, 11.5 d | Pw | 0.9 | 83 | Mg | 0.007
2013 | Zainal Abidin | HP Mg, cast | Mg,0.007Fe | B | 0.007 | 32, 60 d | Pw | 0.7 | 83 | Mg | 0.007
2013 | Zainal Abidin | WZ21, fge | Mg,1.65Y,0.85Zn,0.00451Fe | B1 | 2.5 | 17, 11.5 d | Pw | 1 | 83 | Mg | 0.00451 |  |  | 0.85 | [6 empty] | 1.65Y
2013 | Zainal Abidin | WZ21, fge | Mg,1.65Y,0.85Zn,0.00451Fe | B | 2.5 | 32, 60 d | Pw | 1 | 83 | Mg | 0.00451 |  |  | 0.85 | [6 empty] | 1.65Y
2013 | Zainal Abidin | AZ91, cast | Mg,8.15Al,0.64Zn,0.0046Fe | B | 8.8 | 17, 11.5 d | Pw | 6 | 83 | Mg | 0.0046 | 8.15 |  | 0.64
2013 | Zainal Abidin | AZ91, cast | Mg,8.15Al,0.64Zn,0.0046Fe | B | 8.8 | 32, 60 d | Pw | 0.7 | 83 | Mg | 0.0046 | 8.15 |  | 0.64
2013 | Shi | HP Mg, cast |  | P | 0.002 | 1, 7 d | Pw | 0.7 | 16
2013 | Cui | AZ31 sheet | Mg,3.19Al,0.81Zn,0.30Zn,0.025Si,0.006Fe | G | 4.3 | 33, 2 y | Pw | 0.013 | 84 | Mg | 0.006 | 3.19 |  | 0.81 | [9 empty] | 0.025Si
2013 | Kim | AZ61 ars |  | R | 7 | 4, 168 h | Pw | 0.8 | 85
2013 | Kim | AZ61 dr, gs = 0.002 mm |  | R | 7 | 4, 168 h | Pw | 0.5 | 85
2013 | Kim | AZ61 rolled + 320 C anneal |  | R | 7 | 4, 168 h | Pw | 0.4 | 85
2013 | Kim | AZ3I, ars, gs = 0.020 mm |  | B | 4 | 8, 2 h | Pw | 3.8 | 86
2013 | Kim | AZ31, dsr +WQ , gs = 0.0006 mm |  | B1 | 4 | 8, 144 h | Pw | 0.25 | 86
2013 | Liao | AZ31B | Mg,3.19Al,1.05Zn,0.39Mn,0.003Fe | G | 4.6 | 34, 1 y | Pw | 0.03 | 87 | Mg | 0.003 | 3.19 |  | 1.05 | 0.39
2013 | Cao | UHP-Mg | : 28Al,48Zn,1.3Mn,1.6Fe,0.34Cu,1.4Si | P | 0.008 | 1, 14 d | Pw | 0.62 | 8 |  | 1.6 | 28 |  | 48 | 1.3 |  | 0.34 | [6 empty] | 1.4Si
2013 | Cao | Hp Mg | : 1Fe, 20Si ,8 Mn | P | 7 | 1, 7 d | Pw | 1 | 17 | : 1Fe |  |  |  |  | 8 | [8 empty] | 20Si
2013 | Cao | Mg1Mn, sht & WQ | 1.1%Mn | R | I.I | 1, 7 d | Pw | 1 | 17 | 1.1%Mn
2012 | Peng | Mg1.2RE0.2Zr | nd | R | 1 .4 | 2 1 , nd | Pw | 1 | 88 | nd
2012 | Peng | Mg1.2RE0.2Zn0.2Zr | nd | B | 1.4 | 2 1 .nd | Pw | 1.2 | 88 | nd
2012 | Liao | AZ31B, e | Mg,3.19A1,1.05Zn,0.39Mn,0.003Fe | R | 4.6 | 4, 90 d | Pw | 0.6 | 89 | Mg | 0.003 | 3.19 |  | 1.05 | 0.39
2012 | Liao | AM60, e | Mg,6.07A1,0.02Zn,0.30Mn,0.001Fe | R | 6.4 | 4, 90 d | Pw | 0.4 | 89 | Mg | 0.001 | 6.07 |  | 0.02 | 0.3
2012 | Argade | Mg4Y3Nd, hr, gs 0.07 mm | nd | R | 7 | 6, 21d | Pw | 0.4 | 90 | nd
2012 | Argadc | Mg4Y3Nd, hr, gs 0.0017 mm | nd | R | 7 | 6, 21 cl | Pw | 0.1 | 90 | nd
2012 | Song | MgxZn | [6 empty] | 91
2012 | Arrabal | AM50 | Mg,4.9A1,0.26Mn | B | 5.2 | 6, 10 d | Pw | 5 | 92 | Mg |  | 4.9 |  |  | 0.26
2012 | Arrabal | AM500.8Nd | Mg,4.4A1,0.21Mn,0.8Nd | R | 5.4 | 6, 10 d | Pw | 0.4 | 92 | Mg |  | 4.4 |  |  | 0.21 | [10 empty] | 0.8Nd
2012 | Arrabal | AM501.5Nd | Mg,4.0A1,0.24Mn,1.5Nd | R | 5.7 | 6, 10 d | Pw | 0.5 | 92 | Mg |  | 4 |  |  | 0.24 | [10 empty] | 1.5Nd
2012 | Arrabal | AZ91D | Mg,8.9A1,0.52Zn,0.19Mn | B | 9.6 | 6, 10 d | Pw | 1.4 | 92 | Mg |  | 8.9 |  | 0.52 | 0.19
2012 | Arrabal | AZ91D0.7Nd | Mg,8.1A1,0.52Zn,0.13Mn,0.7Nd | R | 9 5 | 6, 10 d | Pw | 0.2 | 92 | Mg |  | 8.1 |  | 0.52 | 0.13 | [10 empty] | 0.7Nd
2012 | Arrabal | AZ91D1.4Nd | Mg,8.1A1,0.52Zn,0.16Mn,1.4Nd | R | 10.2 | 6, 10 d | Pw | 0.5 | 92 | Mg |  | 8.1 |  | 0.52 | 0.16 | [10 empty] | 1.4Nd
2012 | Liu | MgxYx=2-7 | [6 empty] | 91
2012 | Qiao | HP Mg | Mg,0.1A1,0.017Mn,0.002Fe | P | 0.1 | 1, 7 d | Pw | 0.7 | 94 | Mg | 0.002 | 0.1 |  |  | 0.017
2012 | Qiao | HP Mg | Mg,0.1A1,0.017Mn,0.002Fe | B | 0.1 | 1, 7 d | Pi | 0.3 | 94 | Mg | 0.002 | 0.1 |  |  | 0.017
2012 | Qiao | HP Mg | Mg,0.1A1,0.017Mn,0.002Fe | B | 0.1 | 1, 7 d | Pi/EIS | 0.2 | 94 | Mg | 0.002 | 0.1 |  |  | 0.017
2011 | Feliu | AZ31 | Mg,3.1A1,0.73Zn,0.25Mn,0.005Fe | G | 4.1 | 35, 60 d | Pw | 0.02 | 95 | Mg | 0.005 | 3.1 |  | 0.73 | 0.25
2011 | Feliu | AZ61 | Mg,6.2A1,0.74Zn,0.23Mn,0.004Fe | G | 7.2 | 35. 60 d | Pw | 0.01 | 95 | Mg | 0.004 | 6.2 |  | 0.74 | 0.23
2011 | Shi | HP Mg, cast | Mg,0.01A1,0.002Fe,0.017Zn | P | 0.1 | 1, 11.5 d | Pw | 0.4 | 96 | Mg | 0.002 | 0.01 |  | 0.017
2011 | Zhang | AZ91, cast | Mg,8.51A1,0.64Zn,0.22Mn | R | 9.4 | 6, 12 h | Pw | 0.2 | 97 | Mg |  | 8.51 |  | 0.64 | 0.22
2011 | Zhang | AZ91, e | Mg,8.51A1,0.64Zn,0.22Mn | R | 9.4 | 6, 12 h | Pw | 0.4 | 97 | Mg |  | 8.51 |  | 0.64 | 0.22
2009 | Liu | LP Mg, GpM | Mg,0.0280Fe,0.017Mn | B | 0.05 | 28, 8 h | Ph | 170 | 98 | Mg | 0.028 |  |  |  | 0.017
2009 | Lio | HP Mg, cast | Mg,0.0045Fe,0.0080Mn | P | 0.01 | 28, 8 h | Ph | 1 | 98 | Mg | 0.0045 |  |  |  | 0.008
2009 | Liu | HP Mg, sht 1 d at 550 C | Mg,0.0045Fe,0.0080Mn | B | 0.01 | 28, 224 h | Ph | 10 | 98 | Mg | 0.0045 |  |  |  | 0.008
2008 | Chang | A791D | Mg,9A1,1Zn | R | 10 | 36, 3 d | Pw | 1 | 99 | Mg |  | 9 |  | 1
2008 | Chang | NZ30K | Mg,3Nd,0.2Zn,0.4Zr | R | 2.6 | 36, 3 d | Pw | 0.4 | 99 | Mg |  |  |  | 0.2 | [11 empty] | 3Nd | [5 empty] | 0.4Zr
2008 | Zhao | HP Mg, cast | Mg,0.0045Fe | P | 0.005 | 37, 2 d | Pw | 1 | 100 | Mg | 0.0045
2008 | Ben-Haroush | AZ80, cast | Mg,8.33A1,0.12Mn,0.41Zn,0.006Si,0.0025Fe | R | 8.9 | 1, 3 d | Pw | 0.5 | 101 | Mg | 0.0025 | 8.33 |  | 0.41 | 0.12 | [8 empty] | 0.006Si
2008 | Ben-Haroush | AZ80, cast + e at 250 C | Mg,8.33A1,0.12Mn,0.41Zn,0.006Si,0.0025Fe | B | 8.9 | 1, 3 d | Pw | 7 | 101 | Mg | 0.0025 | 8.33 |  | 0.41 | 0.12 | [8 empty] | 0.006Si
2008 | Ben-Haroush | AZ80, cast + e at 300 C | Mg,8.33A1,0.12Mn,0.41Zn,0.006Si,0.0025Fe | B | 8.9 | 1, 3 d | Pw | 11 | 101 | Mg | 0.0025 | 8.33 |  | 0.41 | 0.12 | [8 empty] | 0.006Si
2008 | Ben-Haroush | AZ80, cast + e at 350 C | Mg,8.33A1,0.12Mn,0.41Zn,0.006Si,0.0025Fe | B | 8.9 | 1, 3 d | Pw | 10 | 101 | Mg | 0.0025 | 8.33 |  | 0.41 | 0.12 | [8 empty] | 0.006Si
2007 | Rzychon | EV31A | Mg,2.7Nd,4.2R,1.2Gd,0.4Zn,0.5Zr | B | 9 | 6, 7 d | Pw | 2.8 | 102 | Mg |  |  |  | 0.4 | [11 empty] | 2.7Nd |  | 1.2Gd |  |  |  | 0.5Zr | [8 empty] | 4.2RE
2007 | Rzychon | WE43 | Mg,4.0Y,2.4Nd,3.3RE,0.6Zr | R | 10.3 | 6, 7 d | Pw | 0.5 | 102 | Mg | [10 empty] | 4.0Y |  |  |  |  | 2.4Nd | [5 empty] | 0.6Zr | [8 empty] | 3.3RE
2005 | Wu | AZ91D | Mg,9A1,0.5Zn | B | 9.5 | 36, 3 d | Pw | 9 | 103 | Mg |  | 9 |  | 0.5
2005 | Wu | AZ91D-2Ca | Mg,9A1,0.5Zn,2Ca | R | 11 5 | 36, 3 d | Pw | 0.2 | 103 | Mg |  | 9 | 2 | 0.5
2005 | Wu | AZ91D1RE | Mg,9A1,0.5Zn,1RE | R | 10.5 | 36, 3 d | Pw | 0.4 | 103 | Mg |  | 9 |  | 0.5
2005 | Wu | AZ91D1RE1Ca | Mg,9A1,0.5Zn,1RE,1Ca | R | 11.5 | 16, l d | Pw | 0.2 | 103 | Mg |  | 9 | 1 | 0.5 | [26 empty] | 1RE
1999 | Song | LP Mg | Mg,0.024Fe | B | 0.024 | 38, 1 d | Pw | 53 | 104 | Mg | 0.024 | [29 empty] | 1RE
1999 | Song | AZ91D, dcx | Mg,8.4A1,0.73Zn,0.012Fe,0.18Mn | B | 9.3 | 38, 1 d | Pw | 6 | 104 | Mg | 0.012 | 8.4 |  | 0.73 | 0.18
1999 | Song | HP Mg | Mg,0.0017Fe | P | 0.002 | 38, 1 d | Pw | 1 | 104 | Mg | 0.0017
1999 | Song | AZ91D, dcs=die cast-surface | Mg,8.4A1,0.73Zn,0.012Fe,0.18Mn | R | 9.3 | 38, 1 d | Pw | 0.7 | 104 | Mg | 0.012 | 8.4 |  | 0.73 | 0.18
1942 | Hanawalt | UHP Mg | Mg,0.001Fe | R | 0.001 | 39, 112 d | Pw | 0.3 | 7 | Mg | 0.001
1942 | Hanawalt | UHP Mg | Mg,0.001Ni,0.2Mn | R | 0.2 | 39, 112 d | Pw | 0.3 | 7 | Mg |  |  |  |  | 0.2 | [9 empty] | 0.001Ni
1942 | Hanawalt | UHP Mg | Mg,0.1Cu | R | 0 1 | 39, 112 d | Pw | 0.3 | 7 | Mg | [6 empty] | 0.1