## Table 1
Year | First Author | Alloy, condition/form | Composition, wt% | c | TA, % | Exp | M | CR, mm/y | Ref
2019 | Bahmani | MgMnCa, XM11 | Mg0.52Mn0.39Ca | B | 0.9 | 1, 7 d | Pw | 1.7 | 18
2019 | Bahmani | MgMnCa, XM11 | Mg0.52Mn0.39Ca | B | 0.9 | 1, 0.5 h | Pi | 0.64 | 18
2019 | Bahmani | MgMnCaAl, AXM211 | Mg0.48Mn0.42Ca2.38Al | B | 3.3 | 1, 7 d | Pw | 8.7 | 18
2019 | Bahmani | MgMnCaAl, AXM211 | Mg0.48Mn0.42Ca2.38Al | B | 3.3 | 1, 0.5 h | Pi | 1.5 | 18
2019 | Bahmani | MgMnCaSn, TXM911 | Mg0.54Mn0.49Ca9.14Sn | B | 10 | 1, 7 d | Pw | 8.8 | 18
2019 | Bahmani | MgMnCaSn , TXM911 | Mg0.54Mn0.49Ca9.14Sn | B | 10 | l, 0.5 h | Pi | 2 | 18
2019 | Bahmani | MgMnCaZn , ZXM411 | Mg0.56Mn0.44Ca3.90Zn | B | 4.9 | 1, 7 d | Pw | 3.6 | 18
2019 | Bahmani | MgMnCaZn , ZXM411 | Mg0.56Mn0.44Ca3.90Zn | B | 4.9 | l, 0.5 h | Pi | 0.46 | 18
2019 | Cao | Pure Mg, ep | Mg0.0028 Fe | P | 0.08 | 2, 7d | PAH | 0.5 | 19
2019 | Cao | Pure Mg, ep | Mg0.0028 Fe | B | 0.08 | 2, 7d | Pi,EIS | 0.2 | 19
2019 | Cao | Pure Mg, ep | Mg0.0028 Fe | B | 0.08 | 3, 7d | PAH | 16 | 19
2019 | Cao | Pure Mg, ep | Mg0.0028 Fe | B | 0.08 | 3, 7d | Pi,EIS | 12 | 19
2019 | Gore | Pure Mg | [Fe] < 0.001 | P | 0.06 | 4, 1 d | Pw | 0.8 | 20
2019 | Gore | Pure Mg | [Fe] < 0.001 | B | 0.06 | 4, 10 m | Pi | 0.3 | 20
2019 | Gore | Mg0.14In | [Fe] = 0.002, 0.14In | B | 0.2 | 4, 1 d | Pw | 7 | 20
2019 | Gore | Mg0.14In | [Fe] = 0.002, 0.14In | B | 0.2 | 4, 10 m | Pi | 0.6 | 20
2019 | Gore | Mg0.11Au | [Fe] = 0.003, 0.11Au | B | 0.2 | 4, 1 d | Pw | 50 | 20
2019 | Gore | Mg0.11Au | [Fe] = 0.003, 0.11Au | B | 0.2 | 4, 10 m | Pi | 1 | 20
2019 | Cain | AZ31B-H24 | 3.02Al0.99Zn0.33Mn0.005Fc | B | 4.3 | 5, 1 d | Pi | 3.4 | 21
2019 | Cain | Mg1Sn | 1.23Sn0.02Al0.005Zn0.002Mn0.002Fe | B | 1.2 | 5, 1 d | Pi | 6.8 | 21
2019 | Cain | Mg5Sn | 5.48Sn0.03Al0.005Zn0.004Mn0.007Fe | B | 5.4 | 5, 1 d | Pi | 4.1 | 21
2019 | Cain | Mgl0Sn | 10.65Sn0.02Al 0.004Zn0.002Mn0.001Fe | B | 10.6 | 5, 1 d | Pi | 1.4 | 21
2019 | Hu | AZ91 | 9.12AlZn0.89Zn0.23Mn | R | 10.2 | 4, 1 d | Pw | 1 | 22
2019 | Hu | AZ910.5Sm | 8.98Al1.12Zn0.19Mn0.48Sm | R | 10.8 | 4, 1 d | Pw | 0.9 | 22
2019 | Hu | AZ911.0Sm | 9.08Al0.96Zn0.18Mn0.92Sm | R | 11.1 | 4, 1 d | Pw | 0.7 | 22
2019 | Kim | CP Mg | 0.001Al0.001Mn0.003Y0.402Fe | B | 0.4 | 6, 3 d | Pw | 230 | 23
2019 | Kim | Mg3AI | 2.878Al0.004Mn0.003Y0.291Fe | B | 3.2 | 6. 3 d | Pw | 215 | 23
2019 | Kim | Mg3Al0.3Mn | 2.598Al0.253Mn0.003Y0.0094Fe | B | 2.9 | 6, 3 d | Pw | 17 | 23
2019 | Kim | Mg3Al0.03Y | 2.598Al0.001Mn0.033Y0.0061Fe | B | 2.6 | 6, 3 d | Pw | 5.6 | 23
2019 | Kim | Mg3Al0.2Y | 2.660Al0.001Mn0.176Y0.0051Fe | B | 2.8 | 6, 3 d | Pw | 1.4 | 23
2019 | Kim | Mg3Al0.5Y | 2.900Al0.001Mn0.548Y0.0039Fe | B | 3.5 | 6, 3 d | Pw | 1.8 | 23
2019 | Abdel-Gawad | Pure Mg | Undisclosed | B | 0.01 | 7, 10 d | Pw | 5 | 24
2019 | Abdel-Gawad | Pure Mg | Undisclosed | B | 0.01 | 7, 0.5 h | Pi | 0.13 | 24
2019 | Abdel-Gawad | Mg1Zn0.6Ca, cast | 1.037Zn0.019Fe0.079V0.014Ti0.245Si0.567Ca | B | 1.9 | 7, 10 d | Pw | 3.9 | 24
2019 | Abdel-Gawad | Mg1Zn0.6Ca, cast | 1.037Zn0.019Fe0.079V0.014Ti,0.245Si0.567Ca | B | 1.9 | 7, 0.5 h | Pi | 0.07 | 24
2019 | Abdel-Gawad | Mg2Zn0.6Ca, cast | 2.016Zn0.012Fe0.052V, 0.010Ti0.179Si0.600Ca | B | 2.9 | 7, 10 d | Pw | 2.2 | 24
2019 | Abdel-Gawad | Mg2Zn0.6Ca, cast | 2.016Zn0.012Fe0.052V0.010Ti0.179Si0.600Ca | B | 2.9 | 7, 0.5 h | Pi | 0.04 | 24
2019 | Abdel-Gawad | Mg2.5Zn1.5Ca, cast | 2.540Zn0.013Fe0.050V0.008Ti 0.180Si1.440Ca | B | 4.2 | 7, l Od | Pw | 5.5 | 24
2019 | Abdel-Gawad | Mg2.5Zn1.5Ca, cast | 2.540Zn0.013Fe0.050V0.008Ti 0.180Si1.440Ca | B | 4.2 | 7, 0.5 h | Pi | 0.28 | 24
2019 | Jiang | Mg4Zn, e | 3.63Zn0.00Sn0.06Fe0.06Si | B | 3.8 | 8, 7 d | Pw | 1.87 | 25
2019 | Jiang | Mg4Zn0.9Sn, e | 3.56Zn0.92Sn0.04Fe0.04Si. | B1 | 4.6 | 8, 7 d | Pw | 0.62 | 25
2019 | Jiang | Mg4Zn1.4Sn, e | 3.56Zn1.43Sn0.02Fe0.03Si | B1 | 5 | 8, 7 d | Pw | 0.45 | 25
2019 | Jiang | Mg4Zn1.9Sn, e | 3.58Zn1.88Sn0.03Fe0.07Si. | B1 | 5.6 | 8, 7 d | Pw | 0.77 | 25
2019 | Zuo | Pure Mg, e&cd | Not provided | B | 0.01 | 9, 14 d | Pw | 1.6 | 26
2019 | Zuo | Pure Mg, e&cd | Not provided | B | 0.01 | 10, 14 d | Pw | 2.2 | 26
2019 | Zuo | Pure Mg, e&cd | Not provided | B | 0.01 | 11, 14 d | Pw | 1.5 | 26
2019 | Song | Mg2Zn0.5Mn1Ca1.4Ce, cast | 2.00Zn0.50Mn1.02Ca1.35Ce | B | 4.9 | 12, 1 h | Pi | 0.63 | 27
2019 | Song | Mg2Zn0.5Mn1Ca1.4Ce, ECAP | 2.00Zn0.50Mn1.02Ca1.35Ce | B | 4.9 | 12, 1 h | Pi | 0.9 | 27
2019 | Gao | HP-Mg, e | 99.99 wt% | OJ | 0.01 | 12, 10 d | Pw | 0.27 | 28
2019 | Gao | HP-Mg, e+ts | 99.99 wt% | Bl | 0.01 | 12, 10 d | Pw | 0.72 | 28
2019 | Gao | HP-Mg, e | 99.99 wt% | B | 0.01 | 13, 8 w | Pw | 0.03 | 28
2019 | Gao | HP-Mg, e+ts | 99.99 wt% | B | 0.01 | 13, 8 w | Pw | 0.03 | 28
2019 | Dvorsky | Pure Mg, e | undisclosed | B | 0.01 | 14, 14 d | Pw | 1.2 | 29
2019 | Dvorskv | WE43, e | Mg4Y3Nd | B1 | 7 | 14, 14 d | Pw | 0.4 | 29
2019 | Dvorsky | EZ30, e | Mg3Nd0.5Zn | B | 3.5 | 14, 14 d | Pw | 1.4 | 29
2019 | Dvorskv | WZ21, e | Mg2Y1Zn | B | 3 | 14, 14 d | Pw | 2.5 | 29
2019 | Dong | Mg1.5Sr, e | Mg1.5Sr,<0.001Fe,<0.001 Ni | B1 | 1.5 | 12, 14 d | Pw | 0.2 | 30
2019 | Dong | Mg1.5Sr, T4 450 C for 5 h | Mg1.5Sr,<0.001Fe,<0.001 Ni | B1 | 1.5 | 12, 14 d | Pw | 0.1 | 30
2019 | Dong | Mg1.5Sr, T4 560 C for 5 h | Mg1.5Sr,<0.001Fe,<0.001 Ni | B1 | 1.5 | 12, 14 d | Pw | 0.4 | 30
2019 | Dong | Mg1.5Sr, T4 560 C for 5 h, 10 h at 200 C | Mg1.5Sr,<0.001Fe,<0.001 Ni | B1 | 1.5 | 12. 14 d | Pw | 0.7 | 30
2019 | Dong | Mg1.5Sr, T4 560 C for 5 h, 40 h at 200 C | Mg1.5Sr,<0.001Fe,<0.001 Ni | B | 1.5 | 12, 14 d | Pw | 4.7 | 30
2019 | Zhao | AZ31, e | Mg3.14A11.02Zn0.44Mn0.003Si0.0018Fe | B1 | 4.6 | 12, 430 h | PAH | 0.56 | 31
2019 | Feliu | AZ31 , unspecified | Mg 3.0Al 1.0Zn 0.2Mn | B | 4.2 | 15, 20 C , 4 d | Pw | l.8 | 32
2019 | Feliu | AZ31 , unspecified | Mg 3.0Al 1.0Zn 0.2Mn | B | 4.2 | 15, 34 C , 4 d | Pw | 7.2 | 32
2019 | Grimm | Pure Mg | undisclosed | B | 0.01 | 16, 7 d | Pw | 4 | 33
2019 | Grimm | Mg-18Al | Mg 18Al 0.0029Fe 0.0104Si 0.023Mn | B | 18 | 16, 7 d | Pw | 4 | 33
2019 | Yan | Mg0.06Cu, cast | Mg0.057Cu-<0.005Fe-0.012Si | B | 0.06 | 12, 7 d | Pw | 30 | 34
2019 | Yan | Mg0.06Cu, cast | Mg0.057Cu-<0.005Fe-0.012Si | B | 0.06 | 12, 30 m | Pi | 0.12 | 34
2019 | Yan | Mg0.06Cu, sht | Mg0.057Cu-<0.005Fe-0.012Si | B1 | 0.06 | 12, 7 d | Pw | 0.6 | 34
2019 | Yan | Mg0.06Cu, sht | Mg0.057Cu-<0.005Fe-0.012Si | B | 0.06 | 12, 30 m | Pi | 0.05 | 34
2019 | Zhang | Mg2Nd0.2Zn | Mg2Nd0.2Cu | B1 | 2.2 | 12, 7 d | Pw | 0.3 | 35
2019 | Johnston | HP Mg | HP Mg | B1 | 0.01 | 17, 7 d | Pw | 0.4 | 36
2019 | Soltan | WE43B, T6 | Mg 3.51Y 2.09Nd 0.40Gd 0.49Zr 0.004Fe | R | 6.5 | 1, 21 d | Pw | 0.2 | 37
2019 | Soltan | EV31A, T6 | Mg 2.78Nd 1.35Gd 0.43Zr 0.003Fe | R | 4.6 | 1, 21 d | Pw | 0.9 | 37
2019 | Soltan | Pure Mg, cast | Mg 0.003Zn 0.003Fe 0.008Mn | B | 0.01 | 1, 21 d | Pw | 1.6 | 37
2019 | Soltan | ZE41A, T5 | Mg 4.36Zn 0.66Zr 0.002Fe | B | 5 | 1, 21 d | Pw | 8.5 | 37
2018 | Jia | Pure Mg | Mg > 99.95 wt% | B1 | 0.05 | 18, 14 d | Pw | 0.6 | 38
2018 | Jia | Pure Mg | Mg > 99.95 wt% | B1 | 0.05 | 18, 56 d | Pw | 0.4 | 38
2018 | Jia | Pure Mg, porous, round pores | Mg > 99.95 wt% | B | 0.05 | 18, 14 d | Pw | 3.7 | 38
2018 | Jia | Pure Mg, porous, round pores | Mg > 99.95 wt% | B | 0.05 | 18, 56 d | Pw | 1.4 | 38
2018 | Jia | Pure Mg, porous, irregular polyhedral | Mg > 99.95 wt% | B | 0.05 | 18, 14 d | Pw | 1.7 | 38
2018 | Jia | Pure Mg, porous, irregular polyhedral | Mg > 99.95 wt% | B1 | 0.05 | 18, 56 d | Pw | 0.5 | 38
2018 | Feng | Mg25Al, cast, a+b | Mg25Al | B | 25 | 6, 6d | Pw | 4.2 | 39
2018 | Feng | Mg25Al, sht, a+b | Mg25Al | B | 25 | 6, 6d | Pw | 5 | 39
2018 | Feng | Mg25Al, USS, a | Mg25Al | B | 25 | 6, 6d | Pw | 1.2 | 39
2018 | Feng | Mg25Al, USS + age, a + 10-100 nm b | Mg25Al | R | 25 | 6, 6d | Pw | 0.6 | 39
2018 | Wu | MgGdYZnZr, sht + age: surface = oxide + alpha | Mg 10.2Gd 5.7Y 1.6Zn 0.4Zr | R | 18 | 1, 3 d | PH | 0.4 | 40
2018 | Wu | MgGdYZnZr, sht + age: bulk = oxide + ppts | Mg 10.2Gd 5.7Y 1.6Zn 0.4Zr | B | 18 | 1, 6 d | PH | 2.7 | 40
2018 | Liu | Commercially pure Mg, e | Mg 0.02Si 0.006Fe | B | 0.03 | 4, 24 h | Pw | 21 | 41
2018 | Liu | Mg0.2Sb, cast | Mg 0.23Sn 0.002Fe | B | 0.2 | 4, 24 h | Pw | I.I | 41
2018 | Liu | Mg0.lBi, cast | Mg 0.13B 0.002Fe | B | 0.1 | 4, 24 h | Pw | 1.5 | 41
2018 | Liu | Mg0.1Ge, cast | Mg 0.09Ge 0.003Fe | B | 0.09 | 4, 24 h | Pw | 1.7 | 41
2018 | Liu | Mg0.3Ge, cast | Mg 0.33Ge 0.001Fe | R | 0.3 | 4, 24 h | Pw | 0.8 | 41
2018 | Liu | Mg0.1Sn, cast | Mg 0.11Sn 0.001Fe | R | 0.1 | 4, 24 h | Pw | 0.9 | 41
2018 | Liu | Mg0.1Pb, cast | Mg 0.14Pb 0.001Fe | R | 0.1 | 4, 24 h | Pw | 0.8 | 41
2018 | Liu | CP Mg | Mg 0.02Si 0.06Fe | B | 0.02 | 4, 24 h | Pw | 21 | 42
2018 | Liu | Mg1Zn, sht at 400 C, e at 180 C | Mg 1Zn | B | 1 | 4, 24 h | Pw | 4 | 42
2018 | Liu | Mg1Zn0.3Ge, sht at 400 C, e at 180 C | Mg 1.01Zn 0.27Ge | B | 1.3 | 4, 24 h | Pw | 1.2 | 42
2018 | Liu | Mg1Zn0.5Ge, sht at 400 C, e at 180 C | Mg 1.03 Zn 0.52Ge | B | 1.6 | 4, 24 h | Pw | 1.4 | 42
2018 | Baek | Mg8Sn1Zn1Al, e at 280 | Mg7.7Sn0.95Zn0.94Al0.009Mn0.002Fe0.002Si | B | 9.6 | 5, 72 h | Pw | 250 | 43
2018 | Baek | Mg8Sn1Zn1AI, e at 180 | Mg7.7Sn0.95Zn0.94Al0.009Mn0.002Fe0.002Si | B | 9.6 | 5, 72 h | Pw | 28 | 43
2018 | Sadeghi | AZ31 |  | R | 4 | 1, 7 d | PAH | 0.95 | 44
2018 | Sadeghi | AZ31+0.4Sr (or 0.8Sr) |  | B | 4.4 | 1, 7 d | PAH | 1.8 | 44
2018 | Liu | AZ91 | Mg 9.3Al 0.67Zn 0.25Mn 0.003Fe | B | 10.2 | 6, 1 w | Pw | 23 | 45
2018 | Liu | AZ91 + fsp | Mg 9.3Al 0.67Zn 0.25Mn 0.003Fe | B | 10.2 | 6, 1 w | Pw | 12 | 45
2018 | Zhang | Mg 13Gd 1.6Ag 0.41Zr, sht | 0.007Fe 0.0013Ni 0.0011Cu | B | 15 | 19, 24 h | Pw | 1.4 | 46
2018 | Zhang | Mg 13Gd 1.6Ag 0.41Zr, sht | 0.007Fe 0.0013Ni 0.0011Cu | B | 15 | 19, 10 m | Pi | 0.15 | 46
2018 | Zhang | Mg 13Gd 1.6Ag 0.41Zr, aged | 0.007Fe 0.0013Ni 0.0011Cu | B | 15 | 19, 24 h | Pw | 3.2 | 46
2018 | Zhang | Mg 13Gd 1.6Ag 0.41Zr, aged | 0.007Fe 0.0013Ni 0.0011Cu | B | 15 | 19, 10 m | Pi | 0.22 | 46
2018 | Zhang | Mg 16Gd 0.36Zr, sht | 0.007Fe 0.0016Ni 0.009Cu | B | 16.4 | 19, 72 h | Pw | 0.25 | 46
2018 | Zhang | Mg 16Gd 0.36Zr, sht | 0.007Fe 0.0016Ni 0.009Cu | B | 16.4 | 19, 10 m | Pi | 0.15 | 46
2018 | Zhang | Mg 16Gd 0.36Zr, aged | 0.007Fe 0.0016Ni 0.009Cu | B | 16.4 | 19 , 72 h | Pw | 0.36 | 46
2018 | Zhang | Mg 16Gd 0.36Zr, aged | 0.007Fe 0.0016Ni 0.009Cu | B | 16.4 | 19, 10 m | Pi | 0.16 | 46
2018 | Yang | Mg3Fe, film | Mg 3Fe 9Si 26Mn (ppm) | P | 0.004 | 6, 48 h | Pw | 0.22 | 9
2018 | Yang | Mg 11Fe, film | Mg 11Fe 114Si 108Mn (ppm) | P | 0.02 | 6, 48 h | Pw | 0.32 | 9
2018 | Yang | Mg 15Fe, film | Mg 15Fe 16Si l80Mn (ppm) | B | 0.02 | 6, 48 h | Pw | 1.98 | 9
2018 | Yang | Mg 18Fe, film | Mg l8Fe 35Si 176Mn (ppm) | B | 0.02 | 6, 48 h | Pw | 14.8 | 9
2018 | Yang | Mg 25Fe, film | Mg 25Fe 1235Si 216Mn (ppm) | B | 0.04 | 6, 48 h | Pw | 107 | 9
2018 | Turan | AZ91, pm | 99.7% purity | B | 0.3 | 6, 24 h | Pw | 1.6 | 47
2018 | Turan | AZ91, pm | 99.7% purity | B | 0.3 | 6, 15 m | Pi | 1.3 | 47
2018 | Yan | Mg-0.1Cu, cast | Mg-0.1Cu-<0.005Fe-<0.01Si-<0.001Ni | B | 0.1 | 20, 7 d | Pw | 50 | 48
2018 | Yan | Mg-0.1Cu, sht 510 C 10 h | Mg-0.1Cu-<0.005Fe-<0.01Si-<0.001Ni | B1 | 0.1 | 20, 7 d | Pw | 1 | 48
2018 | Li | Mg4Li, e |  | B | 4 | 4, 5d | Pw | 1.8 | 49
2018 | Li | Mg7.5Li, e |  | B | 7.5 | 4, 5d | Pw | 3.2 | 49
2018 | Li | Mgl4Li, e |  | R | 14 | 4, 5d | Pw | 0.8 | 49
2018 | Johnston | HP Mg | Mg0.017A10.001Fe0.018Ca0.008Mn | B1 | 0.05 | 17, 7 d | Pw | 0.3 | 50
2018 | Johnston | UHP Mg | Mg0.002Zn0.004Ca-<0.001Fe | B1 | 0.006 | 17, 7 d | Pw | 0.4 | 50
2018 | Johnston | UHP ZX00 | Mg0.43Zn0.42Ca0.002Fe | Bl | 0.85 | 17, 7 d | Pw | 0.5 | 50
2018 | Johnston | ZE41 | Mg4.6Zn1.0Ce0.51La0.1Pr0.004Fe | B | 6.2 | 17, 7 d | Pw | 1.4 | 50
2017 | Miao | Mg2.33Zn0.84Gd, e, Sample A | Mg2.33Zn0.84Gd | B1 | 3.2 | 12, 10 d | Pw | 0.27 | 51
2017 | Miao | Mg2.33Zn0.84Gd, sht + e, Sample B | Mg2.33Zn0.84Gd | B1 | 3.2 | 12, 10 d | Pw | 0.21 | 51
2017 | Xiang | Mg5Li1Al, e to 2 mm | Mg 4.99Li 1.07Al 0.0053Fe | B | 6.1 | 6. 14 d | Pw | 38 | 52
2017 | Xiang | Mg5Li1Al, e to 2 mm | Mg 4.99Li 1.07Al 0.0053Fe | B | 6.1 | 6, 20 m | Pi | 22 | 52
2017 | Xiang | Mg5Li1Al, e + 20% rd | Mg 4.66Li 1.03Al 0.0054Fe | B | 5.7 | 6. 14 d | Pw | 10 | 52
2017 | Xiang | Mg5Li-1Al, e + 20% rd | Mg 4.66Li 1.03Al 0.0054Fe | B | 5.7 | 6, 20 m | Pi | 0.7 | 52
2017 | Jia | MG2Zn, ds | Not provided | B | 2 | 21, 2 d | Pw | 2.7 | 53
2017 | Jia | MG2Zn, ds | Not orovidcd | B | 2 | 21 , 10 m | Pi | 0.27 | 53
2017 | Baek | Mg 5.5Al 0.7Zn 0.3Mn 0.5Ca | Mg 5.53Al 0.67Zn 0.29Mn 0.48Ca<0.001Y 0.0021Fe | B | 7 | 5, 3 d | Pw | 1.8 | 54
2017 | Baek | Mg 5.5Al 0.7Zn 0.3Mn 0.5Ca 0.2Y | Mg 5.53Al 0.67Zn 0.29Mn 0.48Ca0.24Y 0.0021Fe | R | 7.2 | 5, 3 d | Pw | 0.3 | 54
2017 | Turan | Cp Mg | 99.7% Mg | B | 0.3 | 6, 15 m | Pi | 2.7 | 55
2017 | Turan | Mg0.5wt.%GNP |  | B | 0.5 | 6. 15 m | Pi | 23 | 55
2017 | Caralapatti | CP Mg | 99.8% Mg | B | 0.2 | 20. 200 h | Pw | 18 | 56
2017 | Caralapatti | Cp Mg + HRLSP | 99.8% Mg | B | 0.2 | 20, 200 h | Pw | 7 | 56
2017 | Liu | Mg1Y | 0.72Y-<0.001Fe-bal Mg | R | 0.7 | 6, 300 h | PH | 0.55 | 57
2017 | Liu | Mg1Y | 0.72Y-<0.001Fe-bal Mg | B | 0.7 | 6. 400 s | Pi | 0.27 | 57
2017 | Liu | Mg5Y, cast (ac) | 4.72Y-<0.001Fe-bal Mg | B | 4.7 | 6, 300 h | PH | 4.1 | 57
2017 | Liu | Mg5Y, cast (ac) | 4.72Y-<0.001Fe-bal Mg | B | 4.7 | 6, 400 s | Pi | 0.4 | 57
2017 | Liu | Mg-5Y, ac + sht | 4.72Y-<0.001Fe-bal Mg | R | 4.7 | 6. 300 h | PH | 0.4 | 57
2017 | Niu | Mg2.8Nd-02Zn0.4Zr | Mg 2.8Nd 0.2Zn 0.4Zr | B | 3.4 | 22. 1.5 y | Pvolume | 0.15 | 58
2017 | Choi | AZ91. cast | 8.54Al 0.19Mn 0.74Zn 0.0009Fe | B | 9.5 | 6. 21 d | Pw | 1.2 | 59
2017 | Choi | AZ91Ti, cast | 8.51Al 0.26Mn 1.13Zn 0.00l1Fe | R | 9.9 | 6, 21 d | Pw | 0.8 | 59
2017 | Mingo | Mg9Al | 12.7A10.0155Fe0.0045Mn | B | 12.7 | 23, 3 d | PH | 54 | 60
2017 | Mingo | Mg9Al0.5Mn | 7.3A10.0110Fe0.4240Mn | R | 7.7 | 23. 3 d | PH | 0.8 | 60
2017 | Mingo | Mg9Al0.25Sd | 7.0A10.0190Fe0.0030Mn0.25Nd | B | 7.3 | 23. 3 d | PH | 48 | 60
2017 | Mingo | Mg9Al0.5Ca | 8.7A10.0020Fe0.0235Mn0.31Ca | B | 9 | 23, 3 d | PH | 4.8 | 60
2017 | Mingo | M29Al0.5Y | 7.4A10.0071Fe0.0102Mn0.45Y | B | 8 | 23. 3 d | PH | 7.6 | 60
2017 | Mingo | Mg9Al0.5Sn | 8.2A10.0077Fe0.0300Mn0.38Sn | B | 8.6 | 23, 3 d | PH | 38 | 60
2016 | Jayaraj | AZ31 | Mg2.84A10.98Zn0.11Mn0.002Fe | B | 3.9 | 24, 5 d | Pw | 6.3 | 61
2016 | Jayaraj | AZ31 | Mg2.84A10.98Zn0.11Mn0.002Fe | B | 3.9 | 24, 25 m | Pi | 3.2 | 61
2016 | Zhang | Mg6Gd0.5Zn0.4Zr, ac |  | B1 | 6.9 | 25. 120 h | Pw | 0.45 | 62
2016 | Zhang | Mg6Gd0.5Zn0.4Zr, ac, sht 535 C for 12 h |  | B1 | 6.9 | 25. 120 h | Pw | 0.5 | 62
2016 | Baek | AZ61 | Mg 5.53Al 0.67Zn 0.29Mn 0.0021Fe | R | 6.3 | 5, 72 h | Pw | 0.33 | 63
2016 | Esmaily | Pure Mg |  | G | 0.01 | 26 , 504 | Pw | 0.2 | 64
2016 | Esmaily | AM20 |  | G | 2 | 26 , 504 | Pw | 0.048 | 64
2016 | Esmaily | AZ31 |  | G | 4 | 26 , 504 | Pw | 0.042 | 64
2016 | Esmaily | AM60 |  | G | 6 | 26 , 504 | Pw | 0.026 | 64
2016 | Esmaily | AZ91 |  | G | 10 | 26 , 504 | Pw | 0.02 | 64
2016 | Saikrishna | AZ31, e | Mg2.75A10.91Zn0.001Fe | B | 3.7 | 27, 3 d | Pw | 4 | 65
2016 | Saikrishna | AZ31, e | Mg2.75A10.91Zn0.001Fe | B | 3.7 | 27, 1 h | Pi | 0.6 | 65
2016 | Saikrishna | AZ31, fsp | Mg2.75A10.91Zn0.001Fe | B | 3.7 | 27, 3 d | Pw | 4.6 | 65
2016 | Saikrishna | AZ31, fsp | Mg2.75A10.91Zn0.001Fe | B | 3.7 | 27, 1 h | Pi | 2 | 65
2016 | Liu | Mg 5Y 7Gd 1Nd 0.5Zr | Mg 7.04Gd 4.53Y 1.29Nd 0.49Zr | [5 empty] | 66
2016 | Jafari | AZ63 | [6 empty] | 67
2016 | Johnston | UHP ZX00, e | Mg 0.45Zn 0.45Ca | B1 | 0.9 | 17, 7 d | Pw | 0.5 | 68
2016 | Johnston | UHP ZX00, mc | Mg 0.45Zn 0.45Ca | B1 | 0.9 | 17, 7 d | Pw | 0.4 | 68
2015 | Johnston | HP Mg | Mg 0.007Fe | B1 | 0.007 | 17, 166 h | Pw | 0.5 | 69
2015 | Johnston | AZ91 | M 8.15Al 0.64Zn 0.15Mn 0.005Fe | B1 | 8.9 | 17, 166 h | Pw | 0.3 | 69
2015 | Johnston | ZE41 | Mg 4.59Zn 1.06Ce 0.006Fe 0.13Y 0.48La 0.13Pr 0.1Nd | B | 6.5 | 17, 166 h | Pw | 3.4 | 69
2015 | Chu | WE43 , sht 8 h at 525 C+ WQ | Mg3.74Y2.10Nd0.45Zr0.52Cd<0.005Fe | R | 6.8 | 1 , 180 h | PAH | 0.7 | 70
2015 | Chu | WE43 , sht + PA:16 at 250 C | Mg3.74Y2.10Nd0.45Zr0.52Cd<0.005Fe | R | 6.8 | 1 , 180 h | PAH | 0.38 | 70
2015 | Liao | AZ80, forged (f) | Mg8.3A10.46Zn0.22Mn-<0.1Si0.005Fe | B | 9 | 6, 4 d | Pw | 4.8 | 71
2015 | Liao | AZ80, forged | Mg8.3A10.46Zn0.22Mn<0.1Si0.005Fe | B | 9 | 6, ? | Pi | 2.9 | 71
2015 | Liao | AZ80, f + aged at 170 C 10 h | Mg8.3A10.46Zn0.22Mn<0.1Si0.005Fe | R | 9 | 6, 4 d | Pw | 0.9 | 71
2015 | Liao | AZ80, f + aged at 170 C 10 h | Mg8.3AI0.46Zn0.22Mn<0.1 Si0.005Fe | B | 9 | 6, ? | Pi | 0.6 | 71
2015 | Yang | Pure Mg | Mgl5 ppmFe16 ppmSi180 ppmMn | B | 0.02 | 6. 48 h | Pw | 1.0-3.0 | 72
2015 | Yang | Pure Mg | Mg18 ppmFe35ppmSi1 76ppm Mn | B | 0.02 | 6, 48 h | Pw | 5.5-21 | 72
2015 | Yang | Pure Mg | Mg25 ppm Fe123 ppm Si216ppm Mn | B | 0.04 | 6, 48 h | Pw | 87-120 | 72
2015 | Gaon | AZ91D, diecast | Mg 9.0Al 0.68Zn 0.24Mn | R | 9.9 | 28, 16 d | Pw | 0.21 | 73
2015 | Gaon | MRI 153M, diecast | Mg 8.0Al 1.0Ca 0.28Sr | R | 9.4 | 28, 16 d | Pw | 0.73 | 73
2015 | Gaon | MRI 20I S, diecast | Mg 3.06Nd 2.00Y 0.41Zr | B | 5.5 | 28, 16 d | Pw | 1.46 | 73
2015 | Yim | Mg-5Sn-1Zn (TZ51), e | Mg 4.56Sn 1.06Zn 0.0021Si 0.001Fe | B | 5.6 | 6, 3 d | Pw | 3.2 | 74
2015 | Yim | Mg-5Sn-3Zn (TZ53), e | Mg 4.69Sn 3.15Zn 0.0021Si 0.0017Fe | B | 7.8 | 6, 3 d | Pw | 4 | 74
2015 | Choi | ZK60, e, sht, rolled | Mg 5.23Zn 0.53Zr 0.019Mn<0.0002Fe | B | 5.8 | 12, 1 d | Pw | 2.5 | 15
2015 | Choi | ZK60, e, shl, rolled, annealed I h | Mg 5.23Zn 0.53Zr 0.019Mn<0.0002Fe | B | 5.8 | 12, 1 d | Pw | 1.1 | 15
2015 | Saha | Pure Mg | ud | B | 0.03 | 12, 16 d | Pw | 6.2 | 76
2015 | Saha | Pure Mg | ud | B | 0.03 | 12, 5 m | Pi | 1.6 | 76
2015 | Saha | Mg 0.25Zr | ud | B | 0.25 | 12, 16 d | Pw | 1.3 | 76
2015 | Saha | Mg 0.25Zr | ud | B | 0.25 | 12, 5 m | Pi | 0.3 | 76
201S | Saha | Mg 1.0Zr | ud | B | 1 | 12, 16 d | Pw | 1.6 | 76
2015 | Saha | Mg 1.0Zr | ud | B | 1 | 12, 5 m | Pi | 0.11 | 76
2015 | Wu | Pure Mg | ud | B | 0.04 | 4, 24 h | Pw | 10 | 11
2015 | Wu | Pure Mg | ud | B | 0.04 | 4, ud | Pi | 4.6 | 11
2015 | Wu | Mg 11Li 3Al 0.2Zr 0.6Y, WQAR | Mg 10.95Li 3.29Al 0.19Zr 0.59Y | R | 15 | 4, 24 h | Pw | 0.8 | 11
2015 | Wu | Mg 11Li 3Al 0.2Zr 0.6Y, WQAR | Mg 10.95Li 3.29Al 0.19Zr 0.59Y | B | 15 | 4, ud | Pi | 0.2 | 11
2014 | Tatavull | Pure Mg | Mg 0.02Zn 0.02Mn 0.007Fe | B | 0.05 | 17, 7 d | Pw | 1.6 | 77
2014 | Tatavull | Pure Mg | Mg 0.02Zn 0.02Mn 0.007Fe | B | 0.05 | 29, 7 d | Pw | 1.6 | 77
2014 | Tatavull | Pure Mg | Mg 0.02Zn 0.02Mn 0.007Fe | B | 0.05 | 30, 7 d | Pw | 1.6 | 77
2014 | Tatavull | ZE41 | Mg 4.7Zn 0.4RE 0.006Fe | B | 5.1 | 17, 7 d | Pw | 2 | 77
2014 | Tatavull | ZE41 | Mg 4.7Zn 0.4RE 0.006Fe | B | 5.1 | 29. 7 d | Pw | 4 | 77
2014 | Tatavull | ZE41 | Mg 4.7Zn 0.4RE 0.006Fe | B | 5.1 | 30, 7 d | Pw | 11 | 77
2014 | Tatavull | AZ91 | Mg 8.2Al 0.6Zn 0.2Mn 0.005Fe | B | 8.8 | 17, 7 d | Pw | 3.5 | 77
2014 | Tatavull | AZ91 | Mg 8.2Al 0.6Zn 0.2Mn 0.005Fe | B | 8.8 | 29, 7 d | Pw | 9.7 | 77
2014 | Tatavull | AZ91 | Mg 8.2Al 0.6Zn 0.2Mn 0.005Fe | B | 8.8 | 30, 7 d | Pw | 12 | 77
2014 | Ha | Mg2Sn (T2) | Mg 1.96Sn | B | 2 | 5, 72 d | Pw | 2.5 | 78
2014 | Ha | Mg4Sn (T4) | Mg 4.10Sn | B | 4.1 | 5, 72 d | Pw | 6 | 78
2014 | Ha | Mg6Sn (T6) | Mg 6.20Sn | B | 6.2 | 5, 72 d | Pw | 12 | 78
2014 | Ha | Mg8Sn (T8) | Mg 8.05Sn | B | 8.1 | 5, 72 d | Pw | 17 | 78
2014 | Ha | Mg5Sn1Zn (TZ51) | Mg 4.56Sn 1.06Sn | B | 5.6 | 5, 25 d | Pw | 1.9 | 79
2014 | Ha | Mg5Sn2Zn (TZ52) | Mg 4.43Sn 1.95Sn | R | 6.4 | 5, 25 d | Pw | 0.8 | 79
2014 | Ha | Mg5Sn3Zn (TZ53) | Mg 4.69Sn 3.15Sn | B | 7.9 | 5, 25 d | Pw | 1.7 | 79
2014 | Ha | Mg5Sn4Zn (TZ54) | Mg 4.59Sn 1.96Sn | B | 8.6 | 5, 25 d | Pw | 2.9 | 79
2014 | Zhang | Mg 5Gd lZn 0.6Zr (GZ51K ), cast | Mg 4.88Gd 0.82Zn 0.45Zr | B1 | 6.2 | 25, 5 d | Pw | 0.8 | 80
2014 | Zhang | Mg 5Gd lZn 0.6Zr (GZ51K ), T6 | Mg 4.88Gd 0.82Zn 0.45Zr | B | 6.2 | 25, 5 d | Pw | 1.9 | 80
2014 | Wang | AZ31 , static | Undisclosed (ud) | B | 4 | 31, 7 d | Pg | 0.4 | 81
2014 | Wang | AZ31, dynamic, FISS = 0.05 Pa | Ud | B | 4 | 31, 7 d | Pg | 1.2 | 81
2014 | Schulter | Hp Mg |  | p | 0.01 | I.7 d | Pw | 0.66 | 82
2014 | Schulter | Mg5.7Y, SP |  | R | 5.7 | 1, 2 d | Pw | 0.35 | 82
2014 | Schu lter | Mg-10.8Y, SP |  | R | 10.8 | 1, 2 d | Pw | 0.52 | 82
2014 | Schulter | Mg-19.6Y, SP |  | R | 19.6 | 1, 2 d | Pw | 0.85 | 82
2014 | Schulter | Mg-51.3Y, SP |  | R | 51.3 | 1, 2 d | Pw | 0.53 | 82
2014 | Schulter | Mg-4.7Gd. SP |  | R | 4.7 | 1, 2 d | Pw | 0.79 | 82
2014 | Schulter | Mg-9.0Gd. SP |  | R | 9 | 1, 2 d | Pw | 0.78 | 82
2014 | Schulter | Mg-19.4Gd, SP |  | R | 19.4 | I.2 d | Pw | 0.4 | 82
2013 | Zainal Abidin | HP Mg, cast | Mg 0.007Fe | B1 | 0.007 | 17, 10.5 d | Pw | 0.9 | 83
2013 | Zainal Abidin | HP Mg, cast | Mg 0.007Fe | B | 0.007 | 32, 60 d | Pw | 0.7 | 83
2013 | Zainal Abidin | WZ21, fge | Mg 1.65Y 0.85Zn 0.00451Fe | B1 | 2.5 | 17, 10.5 d | Pw | 1 | 83
2013 | Zainal Abidin | WZ21, fge | Mg 1.65Y 0.85Zn 0.00451Fe | B | 2.5 | 32, 60 d | Pw | 1 | 83
2013 | Zainal Abidin | AZ91, cast | Mg 8.15Al 0.64Zn 0.0046Fe | B | 8.8 | 17, 10.5 d | Pw | 6 | 83
2013 | Zainal Abidin | AZ91, cast | Mg 8.15 Al 0.64Zn 0.0046Fe | B | 8.8 | 32, 60 d | Pw | 0.7 | 83
2013 | Shi | HP Mg, cast |  | P | 0.002 | 1, 7 d | Pw | 0.7 | 16
2013 | Cui | AZ31 sheet | Mg 3.19Al 0.81Zn 0.30Zn 0.025Si 0.006Fe | G | 4.3 | 33, 2 y | Pw | 0.013 | 84
2013 | Kim | AZ61 ars |  | R | 7 | 4, 168 h | Pw | 0.8 | 85
2013 | Kim | AZ61 dr, gs = 0.002 mm |  | R | 7 | 4, 168 h | Pw | 0.5 | 85
2013 | Kim | AZ61 rolled + 320 C anneal |  | R | 7 | 4, 168 h | Pw | 0.4 | 85
2013 | Kim | AZ3I, ars, gs = 0.020 mm |  | B | 4 | 8, 2 h | Pw | 3.8 | 86
2013 | Kim | AZ31, dsr +WQ , gs = 0.0006 mm |  | B1 | 4 | 8, 144 h | Pw | 0.25 | 86
2013 | Liao | AZ31B | Mg 3.19Al 1.05Zn 0.39Mn 0.003Fe | G | 4.6 | 34, 1 y | Pw | 0.03 | 87
2013 | Cao | UHP-Mg | ppm: 28Al, 48Zn, 1.3Mn, 1.6Fe, 0.34Cu, 1.4Si | P | 0.008 | 1, 14 d | Pw | 0.62 | 8
2013 | Cao | Hp Mg | ppm: 1 Fe, 20Si ,8 Mn | P | 7 | 1, 7 d | Pw | 1 | 17
2013 | Cao | Mg1Mn, sht & WQ | 1.1%Mn | R | I.I | 1, 7 d | Pw | 1 | 17
2012 | Peng | Mg1.2RE0.2Zr | nd | R | 1 .4 | 2 1 , nd | Pw | 1 | 88
2012 | Peng | Mg1.2RE0.2Zn0.2Zr | nd | B | 1.4 | 2 1 .nd | Pw | 1.2 | 88
2012 | Liao | AZ31B, e | Mg3.19A11.05Zn0.39Mn0.003Fe | R | 4.6 | 4, 90 d | Pw | 0.6 | 89
2012 | Liao | AM60, e | Mg6.07A10.02Zn0.30Mn0.001Fe | R | 6.4 | 4, 90 d | Pw | 0.4 | 89
2012 | Argade | Mg4Y3Nd, hr, gs 0.07 mm | nd | R | 7 | 6, 21d | Pw | 0.4 | 90
2012 | Argadc | Mg4Y3Nd, hr, gs 0.0017 mm | nd | R | 7 | 6, 21 d | Pw | 0.1 | 90
2012 | Song | MgxZn | [6 empty] | 91
2012 | Arrabal | AM50 | Mg4.9A10.26Mn | B | 5.2 | 6, 10 d | Pw | 5 | 92
2012 | Arrabal | AM500.8Nd | Mg4.4A10.21Mn0.8Nd | R | 5.4 | 6, 10 d | Pw | 0.4 | 92
2012 | Arrabal | AM501.5Nd | Mg4.0A10.24Mn1.5Nd | R | 5.7 | 6, 10 d | Pw | 0.5 | 92
2012 | Arrabal | AZ91D | Mg8.9A10.52Zn0.19Mn | B | 9.6 | 6, 10 d | Pw | 1.4 | 92
2012 | Arrabal | AZ91D0.7Nd | Mg8.1A10.52Zn0.13Mn0.7Nd | R | 9 5 | 6, 10 d | Pw | 0.2 | 92
2012 | Arrabal | AZ91D1.4Nd | Mg8.1A10.52Zn0.16Mn1.4Nd | R | 10.2 | 6, 10 d | Pw | 0.5 | 92
2012 | Liu | MgxY(x=2-7) | [6 empty] | 91
2012 | Qiao | HP Mg | Mg0.1A10.017Mn0.002Fe | P | 0.1 | 1, 7 d | Pw | 0.7 | 94
2012 | Qiao | HP Mg | Mg0.1A10.017Mn0.002Fe | B | 0.1 | 1, 7 d | Pi | 0.3 | 94
2012 | Qiao | HP Mg | Mg0.1A10.017Mn0.002Fe | B | 0.1 | 1, 7 d | Pi/EIS | 0.2 | 94
2011 | Feliu | AZ31 | Mg3.1A10.73Zn0.25Mn0.005Fe | G | 4.1 | 35, 60 d | Pw | 0.02 | 95
2011 | Feliu | AZ61 | Mg6.2A10.74Zn0.23Mn0.004Fe | G | 7.2 | 35. 60 d | Pw | 0.01 | 95
2011 | Shi | HP Mg, cast | Mg0.01A10.002Fe0.017Zn | P | 0.1 | 1, 11.5 d | Pw | 0.4 | 96
2011 | Zhang | AZ91, cast | Mg8.51A10.64Zn0.22Mn | R | 9.4 | 6, 12 h | Pw | 0.2 | 97
2011 | Zhang | AZ91, e | MgS.51AI0.64Zn0.22Mn | R | 9.4 | 6, 12 h | Pw | 0.4 | 97
2009 | Liu | LP Mg, GpM | Mg0.0280Fe0.017Mn | B | 0.05 | 28, 8 h | Ph | 170 | 98
2009 | Lio | HP Mg, cast | Mg0.0045Fe0.0080Mn | P | 0.01 | 28, 8 h | Ph | 1 | 98
2009 | Liu | HP Mg, sht 1 d at 550 C | Mg0.0045Fe0.0080Mn | B | 0.01 | 28, 224 h | Ph | 10 | 98
2008 | Chang | A791D | Mg9A11Zn | R | 10 | 36, 3 d | Pw | 1 | 99
2008 | Chang | NZ30K | Mg3Nd0.2Zn0.4Zr | R | 2.6 | 36, 3 d | Pw | 0.4 | 99
2008 | Zhao | HP Mg, cast | Mg0.0045Fe | P | 0.005 | 37, 2 d | Pw | 1 | 100
2008 | Ben-Haroush | AZ80, cast | Mg8.33A10.12Mn0.41Zn0.006Si0.0025Fe | R | 8.9 | 1, 3 d | Pw | 0.5 | 101
2008 | Ben-Haroush | AZ80, cast + e at 250 C | Mg8.33A10.12Mn0.41Zn0.006Si0.0025Fe | B | 8.9 | 1, 3 d | Pw | 7 | 101
2008 | Ben-Haroush | AZ80, cast + e at 300 C | Mg8.33A10.12Mn0.41Zn0.006Si0.0025Fe | B | 8.9 | 1, 3 d | Pw | 11 | 101
2008 | Ben-Haroush | AZ80, cast + e at 350 C | Mg8.33A10.12Mn0.41Zn0.006Si0.0025Fe | B | 8.9 | 1, 3 d | Pw | 10 | 101
2007 | Rzychon | EV31A | Mg2.7Nd4.2R-1.2Gd0.4Zn0.5Zr | B | 9 | 6, 7 d | Pw | 2.8 | 102
2007 | Rzychon | WE43 | Mg4.0Y2.4Nd3.3RE0.6Zr | R | 10.3 | 6, 7 d | Pw | 0.5 | 102
2005 | Wu | AZ91D | Mg9A10.5Zn | B | 9.5 | 36, 3 d | Pw | 9 | 103
2005 | Wu | AZ91D-2Ca | Mg9A10.5Zn2Ca | R | 11 5 | 36, 3 d | Pw | 0.2 | 103
2005 | Wu | AZ91D1RE | Mg9A10.5Zn1RE | R | 10.5 | 36, 3 d | Pw | 0.4 | 103
2005 | Wu | AZ91D1RE1Ca | Mg9A10.5Zn1RE1Ca | R | 11.5 | 16, l d | Pw | 0.2 | 103
1999 | Song | LP Mg | Mg0.024Fe | B | 0.024 | 38, 1 d | Pw | 53 | 104
1999 | Song | AZ91D, dcx | Mg8.4A10.73Zn0.012Fe0.18Mn | B | 9.3 | 38, 1 d | Pw | 6 | 104
1999 | Song | HP Mg | Mg0.0017Fe | P | 0.002 | 38, 1 d | Pw | 1 | 104
1999 | Song | AZ91D, dcs=die cast-surface | Mg8.4A10.73Zn0.012Fe0.18Mn | R | 9.3 | 38, 1 d | Pw | 0.7 | 104
1942 | Hanawalt | UHP Mg | Mg0.001Fe | R | 0.001 | 39, 112 d | Pw | 0.3 | 7
1942 | Hanawalt | UHP Mg | Mg0.001Ni0.2Mn | R | 0.2 | 39, 112 d | Pw | 0.3 | 7
1942 | Hanawalt | UHP Mg | Mg0.1Cu | R | 0 1 | 39, 112 d | Pw | 0.3 | 7